## Sheet1
Cycle_Index | CC_ChargeTime | CV_ChargeTime | Charge_Energy_Feature | Constant_Voltage_Charge_Energy_Feature | dQ/dV_max | dQ/dV_max_Voltage | SOH | RUL
1 | 6704.316 | 2232.84 | 4.089166 | 4.580205 | -4.403084 | 3.612791 | 1.039207 | 551
2 | 6696.531 | 2223.515 | 4.112307 | 4.572779 | -4.348743 | 3.613237 | 1.038858 | 550
3 | 6685.568 | 2206.094 | 4.164264 | 4.560892 | -4.269092 | 3.613773 | 1.038098 | 549
4 | 6676.005 | 2182.086 | 4.244087 | 4.547744 | -4.193904 | 3.614168 | 1.036816 | 548
5 | 6668.093 | 2154.349 | 4.334993 | 4.534601 | -4.131158 | 3.614543 | 1.034883 | 547
6 | 6657.854 | 2128.851 | 4.411567 | 4.521058 | -4.072914 | 3.615097 | 1.032227 | 546
7 | 6641.155 | 2112.181 | 4.457157 | 4.506531 | -4.014533 | 3.615834 | 1.028983 | 545
8 | 6618.004 | 2105.616 | 4.472853 | 4.491284 | -3.962447 | 3.616605 | 1.025578 | 544
9 | 6593.335 | 2102.998 | 4.471031 | 4.476559 | -3.928328 | 3.617271 | 1.022614 | 543
10 | 6573.974 | 2095.394 | 4.463951 | 4.464016 | -3.922419 | 3.617725 | 1.020562 | 542
11 | 6564.715 | 2077.337 | 4.458165 | 4.454937 | -3.94934 | 3.617876 | 1.019539 | 541
12 | 6566.204 | 2049.333 | 4.455165 | 4.449603 | -4.003341 | 3.617785 | 1.019309 | 540
13 | 6575.225 | 2016.32 | 4.453916 | 4.447206 | -4.067061 | 3.617776 | 1.019473 | 539
14 | 6586.814 | 1984.234 | 4.452887 | 4.446321 | -4.118949 | 3.618258 | 1.019685 | 538
15 | 6596.912 | 1957.001 | 4.451217 | 4.44565 | -4.14434 | 3.619424 | 1.019758 | 537
16 | 6603.801 | 1935.578 | 4.448866 | 4.444513 | -4.141246 | 3.621063 | 1.019652 | 536
17 | 6607.655 | 1919.046 | 4.446143 | 4.442803 | -4.118689 | 3.622576 | 1.019397 | 535
18 | 6609.296 | 1906.113 | 4.443278 | 4.44067 | -4.090379 | 3.623344 | 1.019028 | 534
19 | 6609.428 | 1895.762 | 4.440354 | 4.438264 | -4.067334 | 3.623309 | 1.018574 | 533
20 | 6608.54 | 1887.209 | 4.437416 | 4.435684 | -4.053555 | 3.623018 | 1.018065 | 532
21 | 6607.009 | 1879.835 | 4.434509 | 4.433014 | -4.047233 | 3.622993 | 1.017533 | 531
22 | 6605.074 | 1873.351 | 4.431636 | 4.430323 | -4.044599 | 3.623246 | 1.016991 | 530
23 | 6602.615 | 1868.123 | 4.428658 | 4.427593 | -4.042222 | 3.623555 | 1.016394 | 529
24 | 6598.792 | 1865.585 | 4.42516 | 4.424617 | -4.036985 | 3.623896 | 1.015609 | 528
25 | 6591.736 | 1868.491 | 4.420376 | 4.420914 | -4.025783 | 3.624324 | 1.014402 | 527
26 | 6578.82 | 1880.156 | 4.413445 | 4.415769 | -4.00683 | 3.624554 | 1.01253 | 526
27 | 6558.076 | 1902.12 | 4.404066 | 4.408553 | -3.980978 | 3.623993 | 1.009926 | 525
28 | 6530.265 | 1931.587 | 4.393118 | 4.399264 | -3.950521 | 3.622309 | 1.006869 | 524
29 | 6499.793 | 1961.329 | 4.382532 | 4.388877 | -3.917627 | 3.619826 | 1.003935 | 523
30 | 6473.128 | 1982.931 | 4.374309 | 4.379069 | -3.887116 | 3.617397 | 1.001693 | 522
31 | 6455.466 | 1991.33 | 4.369382 | 4.371404 | -3.868311 | 3.615938 | 1.000379 | 521
32 | 6447.742 | 1987.958 | 4.367016 | 4.366501 | -3.866584 | 3.615814 | 0.9997406 | 520
33 | 6445.749 | 1980.509 | 4.3651 | 4.363609 | -3.873146 | 3.616435 | 0.999181 | 519
34 | 6442.497 | 1978.274 | 4.361455 | 4.36096 | -3.87129 | 3.616609 | 0.9981581 | 518
35 | 6433.072 | 1985.467 | 4.355492 | 4.356944 | -3.854487 | 3.615484 | 0.9965877 | 517
36 | 6418.314 | 1998.295 | 4.348706 | 4.351363 | -3.83326 | 3.613118 | 0.9948878 | 516
37 | 6403.863 | 2008.528 | 4.343398 | 4.345545 | -3.824318 | 3.610322 | 0.99362 | 515
38 | 6395.417 | 2010.121 | 4.340845 | 4.341193 | -3.836095 | 3.608158 | 0.9930556 | 514
39 | 6394.297 | 2003.729 | 4.340369 | 4.339024 | -3.862496 | 3.607382 | 0.9929832 | 513
40 | 6396.437 | 1996.278 | 4.339835 | 4.338241 | -3.886223 | 3.607977 | 0.9928555 | 512
41 | 6395.427 | 1995.597 | 4.337272 | 4.337102 | -3.889365 | 3.609198 | 0.9921958 | 511
42 | 6387.525 | 2003.963 | 4.332446 | 4.334231 | -3.865702 | 3.610232 | 0.9909764 | 510
43 | 6374.56 | 2016.372 | 4.326966 | 4.329684 | -3.825967 | 3.610801 | 0.9896263 | 509
44 | 6362.231 | 2024.855 | 4.322883 | 4.32484 | -3.790916 | 3.611108 | 0.9886715 | 508
45 | 6355.701 | 2024.326 | 4.321213 | 4.32128 | -3.775424 | 3.611395 | 0.9883509 | 507
46 | 6356.156 | 2015.738 | 4.321351 | 4.319694 | -3.776808 | 3.611629 | 0.9884754 | 506
47 | 6360.134 | 2005.507 | 4.32141 | 4.319489 | -3.779596 | 3.61155 | 0.9885682 | 505
48 | 6361.829 | 2001.341 | 4.319067 | 4.319215 | -3.770988 | 3.610934 | 0.9882221 | 504
49 | 6357.333 | 2006.869 | 4.312351 | 4.317699 | -3.749693 | 3.609893 | 0.9874793 | 503
50 | 6347.904 | 2019.811 | 4.299585 | 4.315317 | -3.723532 | 3.608929 | 0.9869578 | 502
51 | 6339.83 | 2035.085 | 4.280047 | 4.314507 | -3.70392 | 3.608611 | 0.987618 | 501
52 | 6341.518 | 2048.312 | 4.257675 | 4.319038 | -3.701802 | 3.609124 | 0.9902481 | 500
53 | 6359.481 | 2056.222 | 4.244222 | 4.332433 | -3.723591 | 3.610189 | 0.9948518 | 499
54 | 6393.893 | 2056.298 | 4.252937 | 4.356624 | -3.76611 | 3.611388 | 1.000355 | 498
55 | 6436.131 | 2048.765 | 4.284163 | 4.392438 | -3.813616 | 3.612418 | 1.005067 | 497
56 | 6472.161 | 2038.71 | 4.31971 | 4.440723 | -3.843022 | 3.613006 | 1.007666 | 496
57 | 6490.776 | 2033.855 | 4.336374 | 4.499026 | -3.838659 | 3.612848 | 1.007862 | 495
58 | 6489.592 | 2039.032 | 4.325762 | 4.553947 | -3.804837 | 3.611813 | 1.006282 | 494
59 | 6473.926 | 2053.291 | 4.300742 | 4.581759 | -3.761513 | 3.6101 | 1.003868 | 493
60 | 6451.249 | 2072.018 | 4.283444 | 4.565528 | -3.726797 | 3.608029 | 1.001326 | 492
61 | 6426.968 | 2090.616 | 4.286372 | 4.5123 | -3.705395 | 3.605723 | 0.9989398 | 491
62 | 6403.66 | 2106.555 | 4.304236 | 4.448011 | -3.691164 | 3.60314 | 0.9966964 | 490
63 | 6381.941 | 2119.756 | 4.32283 | 4.395852 | -3.674869 | 3.600373 | 0.9945008 | 489
64 | 6361.414 | 2131.502 | 4.332649 | 4.362951 | -3.650501 | 3.597812 | 0.9923111 | 488
65 | 6341.683 | 2142.481 | 4.333265 | 4.344382 | -3.620038 | 3.595941 | 0.9901804 | 487
66 | 6323.11 | 2151.984 | 4.328755 | 4.333053 | -3.593613 | 3.594981 | 0.9882235 | 486
67 | 6306.605 | 2159.006 | 4.32273 | 4.324737 | -3.582695 | 3.594741 | 0.9865298 | 485
68 | 6292.813 | 2163.343 | 4.316881 | 4.317872 | -3.591579 | 3.59485 | 0.985094 | 484
69 | 6281.628 | 2165.583 | 4.311603 | 4.312003 | -3.61377 | 3.595074 | 0.9838205 | 483
70 | 6272.163 | 2166.876 | 4.30666 | 4.30681 | -3.636093 | 3.595374 | 0.9825853 | 482
71 | 6263.126 | 2168.563 | 4.301677 | 4.301913 | -3.648768 | 3.595809 | 0.9813165 | 481
72 | 6253.662 | 2171.23 | 4.296542 | 4.297027 | -3.652334 | 3.596477 | 0.9800492 | 480
73 | 6244.052 | 2174.056 | 4.291583 | 4.292159 | -3.65236 | 3.597409 | 0.9789041 | 479
74 | 6235.491 | 2175.4 | 4.287292 | 4.287584 | -3.648758 | 3.598486 | 0.9779885 | 478
75 | 6229.215 | 2173.844 | 4.283957 | 4.283519 | -3.635596 | 3.599623 | 0.977302 | 477
76 | 6225.778 | 2168.644 | 4.281434 | 4.279495 | -3.611275 | 3.600914 | 0.9766465 | 476
77 | 6224.749 | 2159.567 | 4.278725 | 4.273218 | -3.583153 | 3.602329 | 0.9754522 | 475
78 | 6224.896 | 2146.075 | 4.273103 | 4.25929 | -3.560911 | 3.603439 | 0.9725456 | 474
79 | 6224.983 | 2126.971 | 4.259163 | 4.230061 | -3.549256 | 3.603751 | 0.9663219 | 473
80 | 6224.526 | 2102.883 | 4.229662 | 4.182017 | -3.548202 | 3.603253 | 0.9560546 | 472
81 | 6223.633 | 2080.306 | 4.181403 | 4.125408 | -3.557051 | 3.602408 | 0.9439203 | 471
82 | 6222.152 | 2070.256 | 4.124487 | 4.084521 | -3.575371 | 3.601655 | 0.9351737 | 470
83 | 6219.355 | 2079.193 | 4.082876 | 4.080001 | -3.600601 | 3.601052 | 0.9346131 | 469
84 | 6214.672 | 2102.118 | 4.077306 | 4.107906 | -3.626525 | 3.600427 | 0.9422583 | 468
85 | 6208.529 | 2127.081 | 4.104397 | 4.141524 | -3.645635 | 3.599802 | 0.9533447 | 467
86 | 6202.196 | 2145.259 | 4.137911 | 4.156993 | -3.654194 | 3.599506 | 0.9626414 | 466
87 | 6196.772 | 2155.114 | 4.153891 | 4.154475 | -3.655925 | 3.59971 | 0.967984 | 465
88 | 6192.359 | 2159.438 | 4.151935 | 4.152788 | -3.658771 | 3.599938 | 0.9700753 | 464
89 | 6188.057 | 2161.626 | 4.150299 | 4.166603 | -3.664726 | 3.599341 | 0.9704192 | 463
90 | 6182.081 | 2164.584 | 4.163389 | 4.192858 | -3.664589 | 3.597604 | 0.9699915 | 462
91 | 6171.585 | 2170.972 | 4.188103 | 4.218116 | -3.645449 | 3.595329 | 0.9691221 | 461
92 | 6148.748 | 2182.397 | 4.211033 | 4.23296 | -3.599973 | 3.593382 | 0.9678655 | 460
93 | 6093.281 | 2197.17 | 4.222896 | 4.236958 | -3.523099 | 3.592133 | 0.9663475 | 459
94 | 5965.767 | 2208.248 | 4.223439 | 4.234497 | -3.407193 | 3.591539 | 0.9649064 | 458
95 | 5723.652 | 2205.245 | 4.216819 | 4.230149 | -3.257857 | 3.591584 | 0.9639829 | 457
96 | 5378.546 | 2182.38 | 4.207016 | 4.227054 | -3.118748 | 3.59218 | 0.9638623 | 456
97 | 5051.235 | 2146.45 | 4.197708 | 4.226718 | -3.059371 | 3.592844 | 0.9644991 | 455
98 | 4923.269 | 2113.911 | 4.193399 | 4.229044 | -3.118207 | 3.593032 | 0.965588 | 454
99 | 5082.175 | 2096.689 | 4.197647 | 4.232858 | -3.265863 | 3.592849 | 0.9667671 | 453
100 | 5431.383 | 2093.014 | 4.209532 | 4.236708 | -3.434373 | 3.592973 | 0.9677301 | 452
101 | 5783.772 | 2094.446 | 4.223226 | 4.23943 | -3.569608 | 3.593747 | 0.9682241 | 451
102 | 6017.848 | 2097.466 | 4.232378 | 4.24026 | -3.64954 | 3.594757 | 0.968097 | 450
103 | 6125.727 | 2104.027 | 4.2347 | 4.239022 | -3.673601 | 3.595481 | 0.9674262 | 449
104 | 6156.698 | 2114.244 | 4.232319 | 4.236898 | -3.653596 | 3.596066 | 0.9665365 | 448
105 | 6157.394 | 2123.791 | 4.228373 | 4.237483 | -3.611749 | 3.597176 | 0.9658061 | 447
106 | 6153.056 | 2128.37 | 4.223581 | 4.247416 | -3.575509 | 3.599113 | 0.9654086 | 446
107 | 6152.539 | 2128.181 | 4.214961 | 4.274398 | -3.56474 | 3.601167 | 0.9651989 | 445
108 | 6155.463 | 2127.786 | 4.197599 | 4.319893 | -3.579053 | 3.601932 | 0.9648332 | 444
109 | 6157.215 | 2132.52 | 4.170158 | 4.370292 | -3.597491 | 3.600397 | 0.9640583 | 443
110 | 6152.573 | 2144.361 | 4.140712 | 4.399506 | -3.595303 | 3.596804 | 0.9629417 | 442
111 | 6140.075 | 2160.596 | 4.124117 | 4.387914 | -3.56398 | 3.592518 | 0.9618082 | 441
112 | 6123.551 | 2176.13 | 4.129086 | 4.3394 | -3.516331 | 3.589248 | 0.9609491 | 440
113 | 6109.585 | 2186.724 | 4.148764 | 4.275391 | -3.473583 | 3.588237 | 0.9604089 | 439
114 | 6103.19 | 2190.686 | 4.166117 | 4.214586 | -3.447751 | 3.589659 | 0.9600079 | 438
115 | 6104.66 | 2189.413 | 4.167029 | 4.164349 | -3.435009 | 3.592421 | 0.9595055 | 437
116 | 6109.099 | 2187.001 | 4.149186 | 4.128691 | -3.42504 | 3.594757 | 0.9587674 | 436
117 | 6109.448 | 2187.695 | 4.123707 | 4.113941 | -3.415222 | 3.595371 | 0.9578502 | 435
118 | 6101.7 | 2192.513 | 4.108434 | 4.121997 | -3.413203 | 3.594175 | 0.9569544 | 434
119 | 6088.011 | 2198.423 | 4.114271 | 4.143956 | -3.426698 | 3.592093 | 0.9563073 | 433
120 | 6074.895 | 2200.369 | 4.136806 | 4.166199 | -3.455331 | 3.590315 | 0.9560978 | 432
121 | 6068.873 | 2193.701 | 4.162967 | 4.181018 | -3.493438 | 3.589716 | 0.9564685 | 431
122 | 6073.366 | 2176.107 | 4.183522 | 4.189121 | -3.535986 | 3.590603 | 0.9574601 | 430
123 | 6087.81 | 2149.101 | 4.197042 | 4.194497 | -3.579063 | 3.592664 | 0.9589274 | 429
124 | 6108.386 | 2117.652 | 4.205737 | 4.199689 | -3.618691 | 3.595153 | 0.9605698 | 428
125 | 6130.143 | 2087.343 | 4.21153 | 4.204972 | -3.652753 | 3.597312 | 0.9620946 | 427
126 | 6149.404 | 2061.514 | 4.215407 | 4.209691 | -3.681715 | 3.598727 | 0.9633492 | 426
127 | 6164.787 | 2040.82 | 4.217984 | 4.213398 | -3.704472 | 3.599345 | 0.9643226 | 425
128 | 6176.577 | 2024.51 | 4.219726 | 4.216131 | -3.715131 | 3.599378 | 0.9650697 | 424
129 | 6185.626 | 2011.609 | 4.22097 | 4.218128 | -3.707547 | 3.599316 | 0.9656482 | 423
130 | 6192.661 | 2001.366 | 4.221878 | 4.219607 | -3.684441 | 3.599852 | 0.966096 | 422
131 | 6198.137 | 1993.252 | 4.222511 | 4.220705 | -3.660838 | 3.60145 | 0.9664369 | 421
132 | 6202.344 | 1986.853 | 4.222915 | 4.221499 | -3.655296 | 3.603818 | 0.9666904 | 420
133 | 6205.514 | 1981.821 | 4.223139 | 4.222045 | -3.674428 | 3.605921 | 0.9668673 | 419
134 | 6207.705 | 1978.09 | 4.223148 | 4.222359 | -3.705708 | 3.606668 | 0.9669444 | 418
135 | 6208.425 | 1976.428 | 4.222656 | 4.22233 | -3.727463 | 3.605701 | 0.9668227 | 417
136 | 6206.057 | 1979.235 | 4.220932 | 4.221586 | -3.725438 | 3.603518 | 0.9662994 | 416
137 | 6197.663 | 1990.726 | 4.216878 | 4.219425 | -3.698519 | 3.6009 | 0.9651202 | 415
138 | 6180.201 | 2014.928 | 4.209738 | 4.215059 | -3.653163 | 3.59834 | 0.9631631 | 414
139 | 6153.334 | 2051.483 | 4.200224 | 4.208265 | -3.599388 | 3.595972 | 0.9606492 | 413
140 | 6121.535 | 2092.996 | 4.190725 | 4.199975 | -3.550402 | 3.593903 | 0.9581505 | 412
141 | 6092.705 | 2127.983 | 4.183924 | 4.192112 | -3.517787 | 3.592528 | 0.9563118 | 411
142 | 6073.911 | 2147.583 | 4.18071 | 4.186606 | -3.503034 | 3.592421 | 0.9554991 | 410
143 | 6067.706 | 2150.417 | 4.178823 | 4.18435 | -3.495968 | 3.593781 | 0.9556423 | 409
144 | 6070.997 | 2143.177 | 4.172578 | 4.184819 | -3.484408 | 3.595939 | 0.9563442 | 408
145 | 6076.769 | 2137.365 | 4.155355 | 4.18654 | -3.467045 | 3.597601 | 0.9571552 | 407
146 | 6078.823 | 2142.166 | 4.126674 | 4.188263 | -3.457458 | 3.597775 | 0.9578356 | 406
147 | 6076.868 | 2156.968 | 4.098383 | 4.189953 | -3.473782 | 3.596447 | 0.9584138 | 405
148 | 6076.151 | 2171.886 | 4.088771 | 4.192458 | -3.520681 | 3.594362 | 0.9589787 | 404
149 | 6080.583 | 2178.086 | 4.105684 | 4.195953 | -3.58044 | 3.592309 | 0.959403 | 403
150 | 6087.026 | 2176.84 | 4.137856 | 4.198935 | -3.624142 | 3.590655 | 0.959324 | 402
151 | 6087.872 | 2176.429 | 4.166108 | 4.1991 | -3.633635 | 3.589349 | 0.9584774 | 401
152 | 6078.818 | 2181.495 | 4.180045 | 4.195262 | -3.613025 | 3.588185 | 0.957044 | 400
153 | 6062.963 | 2188.264 | 4.181875 | 4.188387 | -3.581304 | 3.587114 | 0.955596 | 399
154 | 6047.805 | 2189.53 | 4.178794 | 4.180901 | -3.557782 | 3.586523 | 0.9546912 | 398
155 | 6039.518 | 2181.592 | 4.175949 | 4.175105 | -3.552838 | 3.58714 | 0.954515 | 397
156 | 6039.287 | 2167.017 | 4.17466 | 4.171958 | -3.564192 | 3.589287 | 0.9547952 | 396
157 | 6042.918 | 2153.418 | 4.173584 | 4.170759 | -3.577425 | 3.592179 | 0.9549791 | 395
158 | 6043.664 | 2148.938 | 4.170807 | 4.169742 | -3.575778 | 3.594347 | 0.9546028 | 394
159 | 6037.244 | 2156.109 | 4.165979 | 4.167387 | -3.555464 | 3.594806 | 0.9536408 | 393
160 | 6025.278 | 2169.303 | 4.160762 | 4.163557 | -3.529696 | 3.5937 | 0.9525164 | 392
161 | 6013.851 | 2178.746 | 4.157371 | 4.159464 | -3.515954 | 3.591982 | 0.951753 | 391
162 | 6008.831 | 2177.212 | 4.156836 | 4.156591 | -3.521111 | 3.590614 | 0.9515906 | 390
163 | 6011.909 | 2164.53 | 4.158348 | 4.155612 | -3.536998 | 3.589907 | 0.9518428 | 389
164 | 6019.319 | 2148.251 | 4.159617 | 4.155948 | -3.546472 | 3.589491 | 0.9520296 | 388
165 | 6023.86 | 2139.571 | 4.158244 | 4.156075 | -3.536831 | 3.588932 | 0.9517171 | 387
166 | 6019.977 | 2145.213 | 4.153695 | 4.154515 | -3.511657 | 3.588273 | 0.9508486 | 386
167 | 6008.427 | 2161.478 | 4.148008 | 4.150598 | -3.487709 | 3.58796 | 0.9497945 | 385
168 | 5995.876 | 2176.918 | 4.143714 | 4.143941 | -3.479855 | 3.58845 | 0.9490829 | 384
169 | 5989.905 | 2181.067 | 4.14082 | 4.132935 | -3.492897 | 3.589919 | 0.9490739 | 383
170 | 5994.543 | 2170.594 | 4.135667 | 4.115014 | -3.524274 | 3.592097 | 0.9498094 | 382
171 | 6009.149 | 2148.975 | 4.123114 | 4.090919 | -3.565341 | 3.594271 | 0.9510607 | 381
172 | 6029.562 | 2122.565 | 4.102052 | 4.069308 | -3.600968 | 3.595626 | 0.9524889 | 380
173 | 6050.319 | 2096.865 | 4.080523 | 4.063386 | -3.618136 | 3.595773 | 0.953814 | 379
174 | 6067.283 | 2074.767 | 4.0725 | 4.079152 | -3.619142 | 3.595006 | 0.9548967 | 378
175 | 6079.213 | 2056.876 | 4.085534 | 4.108647 | -3.62179 | 3.594128 | 0.9557183 | 377
176 | 6087.202 | 2042.723 | 4.112897 | 4.137424 | -3.642764 | 3.594025 | 0.9563178 | 376
177 | 6092.905 | 2031.648 | 4.140438 | 4.156574 | -3.680379 | 3.595122 | 0.956741 | 375
178 | 6097.326 | 2023.072 | 4.158895 | 4.165992 | -3.714349 | 3.597017 | 0.9570227 | 374
179 | 6100.754 | 2016.521 | 4.167782 | 4.169597 | -3.723883 | 3.598725 | 0.957193 | 373
180 | 6103.283 | 2011.53 | 4.170908 | 4.170734 | -3.706527 | 3.599523 | 0.9572876 | 372
181 | 6105.174 | 2007.549 | 4.171708 | 4.171053 | -3.679039 | 3.599598 | 0.9573476 | 371
182 | 6106.831 | 2003.987 | 4.171902 | 4.17116 | -3.661379 | 3.599741 | 0.957402 | 370
183 | 6108.431 | 2000.635 | 4.171971 | 4.171202 | -3.661616 | 3.600442 | 0.9574367 | 369
184 | 6109.355 | 1998.591 | 4.17161 | 4.171079 | -3.673262 | 3.601374 | 0.9573461 | 368
185 | 6107.562 | 2001.145 | 4.169926 | 4.170335 | -3.681057 | 3.601697 | 0.9569066 | 367
186 | 6099.71 | 2013.161 | 4.165774 | 4.168196 | -3.66903 | 3.600778 | 0.9558543 | 366
187 | 6082.946 | 2037.865 | 4.158721 | 4.163948 | -3.629719 | 3.598696 | 0.9540996 | 365
188 | 6057.766 | 2072.898 | 4.149938 | 4.157585 | -3.57033 | 3.596211 | 0.9519106 | 364
189 | 6029.246 | 2109.69 | 4.14191 | 4.150164 | -3.508702 | 3.594294 | 0.9498353 | 363
190 | 6004.824 | 2137.651 | 4.136865 | 4.143378 | -3.461696 | 3.593587 | 0.9483815 | 362
191 | 5990.22 | 2149.87 | 4.135362 | 4.138666 | -3.43637 | 3.593971 | 0.9477229 | 361
192 | 5986.371 | 2146.855 | 4.135615 | 4.136493 | -3.428414 | 3.594463 | 0.9476261 | 360
193 | 5988.753 | 2137.212 | 4.133353 | 4.136144 | -3.425845 | 3.593854 | 0.9476149 | 359
194 | 5989.759 | 2133.867 | 4.122642 | 4.136178 | -3.417411 | 3.591871 | 0.9473102 | 358
195 | 5984.108 | 2145.344 | 4.099345 | 4.135556 | -3.401999 | 3.589586 | 0.9467489 | 357
196 | 5973.643 | 2168.112 | 4.066927 | 4.134672 | -3.389577 | 3.588415 | 0.946376 | 356
197 | 5966.126 | 2188.681 | 4.039122 | 4.135093 | -3.391408 | 3.588813 | 0.9466343 | 355
198 | 5967.995 | 2195.291 | 4.032337 | 4.137982 | -3.409894 | 3.590018 | 0.947506 | 354
199 | 5977.934 | 2188.127 | 4.051122 | 4.143217 | -3.438435 | 3.590808 | 0.9484638 | 353
200 | 5987.794 | 2178.142 | 4.082527 | 4.150902 | -3.469402 | 3.590393 | 0.9488932 | 352
201 | 5989.929 | 2176.132 | 4.107181 | 4.164448 | -3.498691 | 3.588854 | 0.9485803 | 351
202 | 5983.636 | 2183.291 | 4.113303 | 4.190826 | -3.521982 | 3.58693 | 0.9478185 | 350
203 | 5974.767 | 2192.088 | 4.099857 | 4.233505 | -3.532477 | 3.585426 | 0.9471137 | 349
204 | 5970.139 | 2194.36 | 4.073643 | 4.282081 | -3.527626 | 3.584795 | 0.9468221 | 348
205 | 5972.668 | 2187.446 | 4.048132 | 4.312837 | -3.514205 | 3.585031 | 0.94697 | 347
206 | 5980.186 | 2174.888 | 4.038798 | 4.306678 | -3.501467 | 3.585676 | 0.9472676 | 346
207 | 5987.127 | 2163.915 | 4.051682 | 4.266891 | -3.49231 | 3.585949 | 0.9472832 | 345
208 | 5988.019 | 2160.894 | 4.0777 | 4.21527 | -3.484803 | 3.585208 | 0.9467419 | 344
209 | 5981.352 | 2166.315 | 4.101986 | 4.17249 | -3.478413 | 3.583545 | 0.9457602 | 343
210 | 5970.852 | 2173.929 | 4.116734 | 4.145882 | -3.474886 | 3.581974 | 0.9447818 | 342
211 | 5962.823 | 2175.489 | 4.123482 | 4.132527 | -3.475799 | 3.581857 | 0.9442624 | 341
212 | 5961.902 | 2166.698 | 4.126877 | 4.127233 | -3.481639 | 3.583902 | 0.9443749 | 340
213 | 5968.233 | 2150.039 | 4.129447 | 4.126309 | -3.49068 | 3.587484 | 0.9449167 | 339
214 | 5977.47 | 2133.247 | 4.130977 | 4.127335 | -3.498103 | 3.590972 | 0.9454558 | 338
215 | 5984.04 | 2123.367 | 4.130721 | 4.128463 | -3.499535 | 3.593013 | 0.9456735 | 337
216 | 5986.06 | 2120.005 | 4.129496 | 4.128704 | -3.496709 | 3.593618 | 0.9456654 | 336
217 | 5987.304 | 2115.053 | 4.129492 | 4.128471 | -3.497244 | 3.593924 | 0.9458638 | 335
218 | 5993.47 | 2100.63 | 4.132049 | 4.129053 | -3.507818 | 3.594986 | 0.9466091 | 334
219 | 6006.504 | 2076.776 | 4.136323 | 4.131273 | -3.528588 | 3.596954 | 0.9478241 | 333
220 | 6023.085 | 2050.625 | 4.140322 | 4.134715 | -3.553672 | 3.599263 | 0.9491175 | 332
221 | 6038.128 | 2029.429 | 4.142796 | 4.138252 | -3.57458 | 3.601171 | 0.9501378 | 331
222 | 6048.781 | 2015.625 | 4.143827 | 4.141142 | -3.583964 | 3.602096 | 0.9507882 | 330
223 | 6055.316 | 2007.464 | 4.144075 | 4.143984 | -3.579867 | 3.601937 | 0.9511733 | 329
224 | 6059.508 | 2002.099 | 4.143638 | 4.14953 | -3.567319 | 3.601272 | 0.9514367 | 328
225 | 6062.904 | 1997.625 | 4.141159 | 4.163439 | -3.554183 | 3.600937 | 0.9516586 | 327
226 | 6066.173 | 1993.444 | 4.133334 | 4.192819 | -3.545317 | 3.601271 | 0.9518468 | 326
227 | 6069.289 | 1989.806 | 4.116336 | 4.239409 | -3.541037 | 3.601915 | 0.9519774 | 325
228 | 6071.955 | 1987.056 | 4.090559 | 4.290763 | -3.53957 | 3.602323 | 0.9520376 | 324
229 | 6073.921 | 1985.002 | 4.06514 | 4.322153 | -3.539554 | 3.602228 | 0.952043 | 323
230 | 6075.125 | 1982.946 | 4.054251 | 4.314895 | -3.541001 | 3.601729 | 0.9520231 | 322
231 | 6075.692 | 1980.323 | 4.064951 | 4.273717 | -3.545289 | 3.601198 | 0.9519988 | 321
232 | 6075.82 | 1977.298 | 4.090071 | 4.222005 | -3.554221 | 3.601148 | 0.9519662 | 320
233 | 6075.445 | 1974.951 | 4.115357 | 4.18112 | -3.56753 | 3.601943 | 0.9518815 | 319
234 | 6073.776 | 1975.381 | 4.131396 | 4.157583 | -3.580558 | 3.603397 | 0.9516387 | 318
235 | 6068.961 | 1981.868 | 4.137088 | 4.146537 | -3.586054 | 3.604573 | 0.9510613 | 317
236 | 6058.443 | 1998.224 | 4.135393 | 4.140806 | -3.580179 | 3.604161 | 0.949969 | 316
237 | 6040.466 | 2026.363 | 4.129465 | 4.135821 | -3.565868 | 3.601426 | 0.9483263 | 315
238 | 6016.087 | 2063.288 | 4.122023 | 4.130032 | -3.549065 | 3.596938 | 0.9463535 | 314
239 | 5989.773 | 2100.72 | 4.115568 | 4.123793 | -3.533301 | 3.59233 | 0.944461 | 313
240 | 5967.531 | 2128.794 | 4.111767 | 4.118176 | -3.519758 | 3.589222 | 0.9430433 | 312
241 | 5953.95 | 2141.167 | 4.110862 | 4.1142 | -3.510361 | 3.588148 | 0.9422896 | 311
242 | 5949.984 | 2138.576 | 4.111267 | 4.112348 | -3.506271 | 3.588184 | 0.9421009 | 310
243 | 5952.154 | 2129.689 | 4.1093 | 4.112338 | -3.503119 | 3.587663 | 0.9421638 | 309
244 | 5954.201 | 2127.778 | 4.099676 | 4.113405 | -3.493082 | 3.585615 | 0.9422315 | 308
245 | 5951.922 | 2142.57 | 4.078844 | 4.115341 | -3.474657 | 3.582701 | 0.9424501 | 307
246 | 5947.896 | 2172.304 | 4.050883 | 4.119379 | -3.456127 | 3.580668 | 0.9433288 | 306
247 | 5950.239 | 2204.148 | 4.030043 | 4.127416 | -3.446233 | 3.58081 | 0.9452204 | 305
248 | 5964.324 | 2224.525 | 4.032441 | 4.139685 | -3.444436 | 3.582854 | 0.9477888 | 304
249 | 5985.057 | 2230.507 | 4.06099 | 4.153343 | -3.441172 | 3.585175 | 0.950082 | 303
250 | 5994.503 | 2231.079 | 4.100747 | 4.163897 | -3.424094 | 3.58601 | 0.9511906 | 302
251 | 5963.404 | 2236.649 | 4.132084 | 4.168235 | -3.380415 | 3.584671 | 0.9508404 | 301
252 | 5851.599 | 2247.515 | 4.14591 | 4.166317 | -3.297608 | 3.581832 | 0.9494098 | 300
253 | 5621.818 | 2253.851 | 4.144811 | 4.160301 | -3.176654 | 3.578811 | 0.9475125 | 299
254 | 5288.081 | 2247.219 | 4.134998 | 4.152589 | -3.054171 | 3.576559 | 0.945636 | 298
255 | 4964.973 | 2230.691 | 4.121921 | 4.14485 | -2.995013 | 3.575273 | 0.9440912 | 297
256 | 4824.286 | 2216.171 | 4.110972 | 4.138246 | -3.038929 | 3.574706 | 0.9430744 | 296
257 | 4950.863 | 2212.996 | 4.106375 | 4.133434 | -3.158046 | 3.574526 | 0.9425867 | 295
258 | 5254.514 | 2222.523 | 4.106712 | 4.129379 | -3.282187 | 3.574226 | 0.9423263 | 294
259 | 5550.523 | 2242.931 | 4.101043 | 4.120252 | -3.360577 | 3.573154 | 0.9418459 | 293
260 | 5700.029 | 2272.893 | 4.067998 | 4.09167 | -3.39 | 3.571153 | 0.9409168 | 292
261 | 5655.238 | 2308.181 | 3.977689 | 4.019645 | -3.39492 | 3.56904 | 0.9397037 | 291
262 | 5429.662 | 2339.998 | 3.806885 | 3.883084 | -3.396194 | 3.568018 | 0.9385683 | 290
263 | 5096.113 | 2360.539 | 3.575729 | 3.695339 | -3.399643 | 3.568635 | 0.9377707 | 289
264 | 4804.297 | 2368.38 | 3.373117 | 3.526862 | -3.404846 | 3.570537 | 0.9373935 | 288
265 | 4721.257 | 2366.723 | 3.312573 | 3.470924 | -3.414926 | 3.573087 | 0.9374697 | 287
266 | 4901.494 | 2358.023 | 3.434624 | 3.56354 | -3.434299 | 3.575912 | 0.9380461 | 286
267 | 5237.356 | 2342.773 | 3.665677 | 3.747361 | -3.460147 | 3.578701 | 0.9390405 | 285
268 | 5560.256 | 2323.858 | 3.887471 | 3.926782 | -3.482143 | 3.58066 | 0.9400732 | 284
269 | 5770.629 | 2309.741 | 4.030283 | 4.044525 | -3.491609 | 3.580629 | 0.9405766 | 283
270 | 5865.989 | 2309.725 | 4.094388 | 4.099674 | -3.48895 | 3.578062 | 0.9401937 | 282
271 | 5889.478 | 2325.169 | 4.112381 | 4.116944 | -3.481494 | 3.573816 | 0.9390888 | 281
272 | 5882.561 | 2347.18 | 4.113221 | 4.118236 | -3.475984 | 3.569741 | 0.9378344 | 280
273 | 5870.469 | 2363.616 | 4.111626 | 4.115292 | -3.474715 | 3.567397 | 0.936988 | 279
274 | 5864.282 | 2367.752 | 4.111876 | 4.112869 | -3.476487 | 3.567094 | 0.9367294 | 278
275 | 5865.029 | 2361.973 | 4.113186 | 4.112054 | -3.477536 | 3.567993 | 0.9367843 | 277
276 | 5867.556 | 2355.671 | 4.113278 | 4.112071 | -3.472864 | 3.569008 | 0.93664 | 276
277 | 5865.056 | 2358.374 | 4.110505 | 4.111289 | -3.461403 | 3.569661 | 0.9359393 | 275
278 | 5854.869 | 2371.842 | 4.105563 | 4.108715 | -3.449544 | 3.570095 | 0.9347765 | 274
279 | 5840.872 | 2388.185 | 4.101026 | 4.104834 | -3.445914 | 3.570396 | 0.9336276 | 273
280 | 5830.444 | 2395.97 | 4.099222 | 4.101197 | -3.453411 | 3.570402 | 0.9329988 | 272
281 | 5829.407 | 2387.683 | 4.100789 | 4.099255 | -3.469764 | 3.570277 | 0.933136 | 271
282 | 5839.263 | 2362.788 | 4.104811 | 4.099588 | -3.493507 | 3.57068 | 0.9339679 | 270
283 | 5857.309 | 2326.861 | 4.109583 | 4.101843 | -3.523736 | 3.571957 | 0.9352001 | 269
284 | 5878.442 | 2288.478 | 4.113464 | 4.105094 | -3.554888 | 3.573644 | 0.9364734 | 268
285 | 5897.834 | 2254.845 | 4.115699 | 4.108325 | -3.578176 | 3.575162 | 0.9375318 | 267
286 | 5913.071 | 2228.748 | 4.116617 | 4.110885 | -3.589927 | 3.576565 | 0.9383022 | 266
287 | 5924.303 | 2209.082 | 4.116973 | 4.112639 | -3.59425 | 3.578217 | 0.9388407 | 265
288 | 5932.79 | 2193.559 | 4.117231 | 4.113772 | -3.595845 | 3.580066 | 0.9392248 | 264
289 | 5939.511 | 2180.699 | 4.117406 | 4.114497 | -3.594428 | 3.581666 | 0.9394958 | 263
290 | 5944.802 | 2170.029 | 4.117351 | 4.114909 | -3.588931 | 3.582807 | 0.9396681 | 262
291 | 5948.752 | 2161.333 | 4.117025 | 4.115037 | -3.58292 | 3.583774 | 0.9397628 | 261
292 | 5951.619 | 2154.133 | 4.116557 | 4.114943 | -3.580939 | 3.584933 | 0.9398182 | 260
293 | 5953.865 | 2147.825 | 4.116117 | 4.114744 | -3.580291 | 3.58627 | 0.9398694 | 259
294 | 5955.808 | 2142.215 | 4.115739 | 4.114536 | -3.570583 | 3.587516 | 0.9399095 | 258
295 | 5957.12 | 2138.079 | 4.115164 | 4.114259 | -3.542869 | 3.588505 | 0.9398517 | 257
296 | 5956.26 | 2137.905 | 4.113672 | 4.113585 | -3.497857 | 3.589084 | 0.9395073 | 256
297 | 5950.173 | 2146.338 | 4.110107 | 4.111868 | -3.445104 | 3.588725 | 0.9386167 | 255
298 | 5935.321 | 2168.398 | 4.103565 | 4.10832 | -3.396897 | 3.586747 | 0.9369897 | 254
299 | 5910.498 | 2204.843 | 4.094551 | 4.102532 | -3.363092 | 3.583287 | 0.9347156 | 253
300 | 5879.352 | 2248.697 | 4.085322 | 4.095046 | -3.347341 | 3.579771 | 0.9322519 | 252
301 | 5849.527 | 2287.746 | 4.078597 | 4.087377 | -3.345941 | 3.577956 | 0.9302306 | 251
302 | 5828.566 | 2311.518 | 4.075808 | 4.081287 | -3.352841 | 3.578397 | 0.9290932 | 250
303 | 5819.932 | 2316.774 | 4.076458 | 4.077847 | -3.365589 | 3.580037 | 0.9288275 | 249
304 | 5821.294 | 2308.93 | 4.07844 | 4.07686 | -3.38237 | 3.581267 | 0.928965 | 248
305 | 5825.378 | 2299.704 | 4.078872 | 4.076853 | -3.394736 | 3.581196 | 0.9288481 | 247
306 | 5823.968 | 2300.335 | 4.075829 | 4.075817 | -3.390962 | 3.580031 | 0.9280568 | 246
307 | 5813.61 | 2313.475 | 4.069963 | 4.072486 | -3.36911 | 3.578504 | 0.9267069 | 245
308 | 5798.019 | 2331.647 | 4.063906 | 4.066787 | -3.342597 | 3.577106 | 0.9253394 | 244
309 | 5784.596 | 2344.434 | 4.05951 | 4.058616 | -3.329994 | 3.575843 | 0.9245122 | 243
310 | 5778.806 | 2347.091 | 4.055573 | 4.045947 | -3.339242 | 3.574636 | 0.9244852 | 242
311 | 5781.189 | 2344.048 | 4.047428 | 4.025506 | -3.361076 | 3.573631 | 0.925186 | 241
312 | 5787.892 | 2346.182 | 4.029486 | 3.998007 | -3.377951 | 3.573007 | 0.9263488 | 240
313 | 5793.807 | 2362.638 | 4.001777 | 3.973547 | -3.381395 | 3.572701 | 0.927695 | 239
314 | 5796.777 | 2391.78 | 3.975874 | 3.967666 | -3.38132 | 3.572525 | 0.9290667 | 238
315 | 5799.323 | 2420.405 | 3.969699 | 3.987628 | -3.395958 | 3.572362 | 0.9304147 | 237
316 | 5805.272 | 2434.441 | 3.991207 | 4.024203 | -3.431265 | 3.572111 | 0.9316307 | 236
317 | 5814.339 | 2431.368 | 4.029106 | 4.059842 | -3.471527 | 3.571531 | 0.9324029 | 235
318 | 5820.736 | 2422.004 | 4.06303 | 4.0827 | -3.492053 | 3.570211 | 0.9323222 | 234
319 | 5817.762 | 2420.17 | 4.080675 | 4.091297 | -3.481842 | 3.567843 | 0.9312286 | 233
320 | 5803.961 | 2430.598 | 4.083366 | 4.090052 | -3.453311 | 3.564845 | 0.9294613 | 232
321 | 5784.903 | 2446.129 | 4.079315 | 4.084294 | -3.429301 | 3.562679 | 0.9277118 | 231
322 | 5769.421 | 2454.638 | 4.075613 | 4.078196 | -3.422102 | 3.563009 | 0.9266084 | 230
323 | 5764.366 | 2447.251 | 4.075333 | 4.074277 | -3.426768 | 3.566234 | 0.9264179 | 229
324 | 5771.724 | 2422.208 | 4.078303 | 4.073344 | -3.433136 | 3.571063 | 0.9270254 | 228
325 | 5788.583 | 2384.766 | 4.082615 | 4.074868 | -3.439434 | 3.575653 | 0.9280793 | 227
326 | 5809.182 | 2344.099 | 4.086172 | 4.077594 | -3.451078 | 3.578956 | 0.9291845 | 226
327 | 5828.089 | 2308.252 | 4.087924 | 4.080242 | -3.469245 | 3.580949 | 0.9300719 | 225
328 | 5842.549 | 2280.644 | 4.088092 | 4.08197 | -3.486696 | 3.581992 | 0.9306579 | 224
329 | 5852.455 | 2260.655 | 4.087301 | 4.082062 | -3.496145 | 3.582319 | 0.9309793 | 223
330 | 5858.825 | 2246.377 | 4.085448 | 4.078946 | -3.499306 | 3.582082 | 0.9310996 | 222
331 | 5862.655 | 2236.342 | 4.080943 | 4.069237 | -3.504645 | 3.581536 | 0.9310692 | 221
332 | 5864.762 | 2229.587 | 4.070298 | 4.048987 | -3.516557 | 3.58107 | 0.9309307 | 220
333 | 5865.923 | 2225.223 | 4.049546 | 4.018427 | -3.529377 | 3.58112 | 0.930728 | 219
334 | 5866.772 | 2222.293 | 4.018836 | 3.986166 | -3.533876 | 3.581944 | 0.9305051 | 218
335 | 5867.552 | 2219.907 | 3.986549 | 3.964344 | -3.527422 | 3.58335 | 0.9302949 | 217
336 | 5868.105 | 2217.657 | 3.964592 | 3.956603 | -3.514506 | 3.58471 | 0.9300986 | 216
337 | 5867.946 | 2216.216 | 3.956424 | 3.955413 | -3.499437 | 3.585398 | 0.9298537 | 215
338 | 5865.917 | 2217.754 | 3.954139 | 3.954986 | -3.482611 | 3.585214 | 0.9293999 | 214
339 | 5859.48 | 2225.9 | 3.95119 | 3.96033 | -3.462699 | 3.584279 | 0.9284751 | 213
340 | 5844.987 | 2244.799 | 3.951997 | 3.977768 | -3.43982 | 3.582668 | 0.926813 | 212
341 | 5820.024 | 2276.354 | 3.963635 | 4.002654 | -3.418743 | 3.580403 | 0.9243626 | 211
342 | 5786.456 | 2316.82 | 3.983869 | 4.02312 | -3.409558 | 3.577755 | 0.9214654 | 210
343 | 5751.019 | 2356.469 | 4.003484 | 4.032337 | -3.41997 | 3.575224 | 0.9187644 | 209
344 | 5722.285 | 2383.967 | 4.016565 | 4.032471 | -3.444728 | 3.573147 | 0.9168624 | 208
345 | 5706.335 | 2392.209 | 4.023834 | 4.029375 | -3.466528 | 3.571515 | 0.91599 | 207
346 | 5703.769 | 2382.324 | 4.028101 | 4.027146 | -3.469641 | 3.570097 | 0.9158812 | 206
347 | 5708.921 | 2364.62 | 4.030013 | 4.026561 | -3.451983 | 3.568604 | 0.9159058 | 205
348 | 5712.184 | 2354.439 | 4.028208 | 4.026153 | -3.425094 | 3.566888 | 0.9154463 | 204
349 | 5705.813 | 2362.53 | 4.022332 | 4.024128 | -3.403654 | 3.565241 | 0.9143164 | 203
350 | 5689.5 | 2386.835 | 4.014766 | 4.020082 | -3.394592 | 3.564404 | 0.9128721 | 202
351 | 5670.347 | 2414.097 | 4.009201 | 4.015297 | -3.395244 | 3.565052 | 0.9117108 | 201
352 | 5657.223 | 2429.951 | 4.007845 | 4.011662 | -3.399892 | 3.567296 | 0.9112396 | 200
353 | 5654.739 | 2428.338 | 4.010186 | 4.01026 | -3.404514 | 3.570639 | 0.9114151 | 199
354 | 5660.596 | 2414.537 | 4.013452 | 4.010664 | -3.404895 | 3.574185 | 0.9117565 | 198
355 | 5666.913 | 2401.622 | 4.014112 | 4.011172 | -3.395339 | 3.57687 | 0.9116308 | 197
356 | 5665.257 | 2401.701 | 4.010166 | 4.009847 | -3.374351 | 3.577833 | 0.910691 | 196
357 | 5652.827 | 2416.933 | 4.002795 | 4.005861 | -3.352142 | 3.576869 | 0.9091492 | 195
358 | 5634.665 | 2438.172 | 3.995412 | 4.000165 | -3.347688 | 3.574571 | 0.9076309 | 194
359 | 5619.75 | 2452.478 | 3.990534 | 3.994866 | -3.371916 | 3.57195 | 0.9067438 | 193
360 | 5614.626 | 2452.379 | 3.987026 | 3.991819 | -3.412767 | 3.569877 | 0.9067133 | 192
361 | 5619.317 | 2440.709 | 3.97926 | 3.991536 | -3.441518 | 3.568746 | 0.9072906 | 191
362 | 5627.564 | 2429.145 | 3.959894 | 3.993063 | -3.435516 | 3.568405 | 0.9079336 | 190
363 | 5631.339 | 2430.117 | 3.927609 | 3.994771 | -3.393474 | 3.568347 | 0.9081731 | 189
364 | 5627.064 | 2446.205 | 3.89417 | 3.995449 | -3.332643 | 3.5681 | 0.9079314 | 188
365 | 5618.316 | 2466.777 | 3.879249 | 3.994933 | -3.276876 | 3.567501 | 0.9075091 | 187
366 | 5612.237 | 2476.664 | 3.893169 | 3.993851 | -3.244632 | 3.566574 | 0.9072363 | 186
367 | 5612.981 | 2469.275 | 3.926463 | 3.992852 | -3.24004 | 3.565243 | 0.9071137 | 185
368 | 5617.943 | 2452.206 | 3.959115 | 3.991896 | -3.2521 | 3.563345 | 0.9067865 | 184
369 | 5619.642 | 2440.805 | 3.9774 | 3.990111 | -3.26434 | 3.561039 | 0.9058834 | 183
370 | 5611.912 | 2445.455 | 3.980559 | 3.986552 | -3.267519 | 3.558943 | 0.9044092 | 182
371 | 5595.36 | 2463.54 | 3.975803 | 3.981315 | -3.264267 | 3.557707 | 0.9028086 | 181
372 | 5577.149 | 2482.552 | 3.970732 | 3.975805 | -3.263328 | 3.557726 | 0.9016704 | 180
373 | 5565.822 | 2489.82 | 3.969366 | 3.971875 | -3.270855 | 3.559421 | 0.901375 | 179
374 | 5566.438 | 2479.466 | 3.972187 | 3.970721 | -3.286367 | 3.563199 | 0.9019426 | 178
375 | 5578.918 | 2453.361 | 3.977645 | 3.972383 | -3.304977 | 3.568662 | 0.9030883 | 177
376 | 5598.94 | 2418.625 | 3.983469 | 3.975887 | -3.322561 | 3.574282 | 0.9044045 | 176
377 | 5620.507 | 2383.636 | 3.987791 | 3.979861 | -3.338622 | 3.578391 | 0.9055776 | 175
378 | 5639.216 | 2353.858 | 3.990155 | 3.983287 | -3.354024 | 3.58041 | 0.9065034 | 174
379 | 5653.916 | 2330.189 | 3.991355 | 3.98587 | -3.366765 | 3.580942 | 0.9072334 | 173
380 | 5665.633 | 2310.839 | 3.992291 | 3.987804 | -3.37205 | 3.580877 | 0.9078406 | 172
381 | 5675.483 | 2294.212 | 3.993201 | 3.98933 | -3.367608 | 3.580649 | 0.9083463 | 171
382 | 5683.752 | 2279.966 | 3.99386 | 3.990555 | -3.357535 | 3.580324 | 0.9087368 | 170
383 | 5690.313 | 2268.267 | 3.994072 | 3.991606 | -3.349638 | 3.580063 | 0.9090057 | 169
384 | 5695.229 | 2258.973 | 3.99379 | 3.993187 | -3.349644 | 3.580128 | 0.9091704 | 168
385 | 5698.882 | 2251.669 | 3.992612 | 3.997633 | -3.35755 | 3.580548 | 0.9092606 | 167
386 | 5701.779 | 2246.163 | 3.988951 | 4.010038 | -3.367628 | 3.581178 | 0.9093002 | 166
387 | 5704.26 | 2242.868 | 3.979293 | 4.037047 | -3.372054 | 3.582046 | 0.9092844 | 165
388 | 5706.024 | 2242.909 | 3.959401 | 4.080292 | -3.366693 | 3.583264 | 0.9091445 | 164
389 | 5705.346 | 2248.358 | 3.929115 | 4.127802 | -3.353612 | 3.584556 | 0.9087055 | 163
390 | 5698.589 | 2262.641 | 3.897251 | 4.15558 | -3.336946 | 3.585091 | 0.9076819 | 162
391 | 5681.329 | 2289.757 | 3.878201 | 4.14494 | -3.317207 | 3.583958 | 0.9058019 | 161
392 | 5651.578 | 2330.721 | 3.879823 | 4.099449 | -3.291456 | 3.580915 | 0.9030649 | 160
393 | 5612.918 | 2379.602 | 3.896269 | 4.041334 | -3.259148 | 3.576674 | 0.8999195 | 159
394 | 5574.097 | 2424.354 | 3.915018 | 3.99242 | -3.226801 | 3.572438 | 0.8971078 | 158
395 | 5544.691 | 2453.034 | 3.928371 | 3.961456 | -3.205746 | 3.569153 | 0.895249 | 157
396 | 5530.254 | 2460.157 | 3.936215 | 3.946105 | -3.20412 | 3.567159 | 0.8945006 | 156
397 | 5529.792 | 2449.579 | 3.940872 | 3.94045 | -3.21968 | 3.566204 | 0.8944963 | 155
398 | 5536.059 | 2433.415 | 3.942696 | 3.939221 | -3.239395 | 3.565545 | 0.8945508 | 154
399 | 5539.051 | 2425.954 | 3.940497 | 3.938527 | -3.247249 | 3.56434 | 0.8940637 | 153
400 | 5532.09 | 2434.274 | 3.934437 | 3.936062 | -3.235138 | 3.562355 | 0.8929074 | 152
401 | 5516.259 | 2453.376 | 3.92712 | 3.93149 | -3.208427 | 3.560281 | 0.8914808 | 151
402 | 5498.95 | 2470.964 | 3.921835 | 3.926208 | -3.181867 | 3.559264 | 0.8903873 | 150
403 | 5488.254 | 2476.669 | 3.920328 | 3.922201 | -3.169372 | 3.560169 | 0.8900252 | 149
404 | 5488.122 | 2467.821 | 3.922229 | 3.920757 | -3.174519 | 3.563067 | 0.8903421 | 148
405 | 5496.291 | 2450.236 | 3.92535 | 3.92164 | -3.188085 | 3.56702 | 0.8908395 | 147
406 | 5505.124 | 2435.205 | 3.926492 | 3.923006 | -3.195986 | 3.570415 | 0.8908715 | 146
407 | 5506.241 | 2432.634 | 3.923424 | 3.922513 | -3.191917 | 3.57197 | 0.8901157 | 145
408 | 5496.909 | 2443.715 | 3.916868 | 3.919142 | -3.182171 | 3.571667 | 0.8888408 | 144
409 | 5482.244 | 2460.172 | 3.909591 | 3.914086 | -3.178459 | 3.570621 | 0.8877054 | 143
410 | 5470.804 | 2471.381 | 3.902888 | 3.909816 | -3.187624 | 3.570037 | 0.8872857 | 142
411 | 5468.097 | 2472.909 | 3.893813 | 3.908397 | -3.207195 | 3.570332 | 0.8877417 | 141
412 | 5473.333 | 2470.04 | 3.876668 | 3.910469 | -3.228924 | 3.570942 | 0.8887793 | 140
413 | 5480.684 | 2473.729 | 3.849762 | 3.915066 | -3.246826 | 3.570579 | 0.8898231 | 139
414 | 5483.599 | 2490.884 | 3.822161 | 3.919982 | -3.261089 | 3.567959 | 0.8903027 | 138
415 | 5478.856 | 2517.882 | 3.809858 | 3.922706 | -3.272151 | 3.562943 | 0.8899228 | 137
416 | 5466.985 | 2545.502 | 3.820807 | 3.921704 | -3.273861 | 3.557016 | 0.8887492 | 136
417 | 5449.991 | 2568.665 | 3.846311 | 3.917126 | -3.258735 | 3.552254 | 0.8870942 | 135
418 | 5430.351 | 2587.743 | 3.87051 | 3.910435 | -3.22935 | 3.549715 | 0.8853498 | 134
419 | 5411.552 | 2602.552 | 3.884784 | 3.903437 | -3.199194 | 3.548986 | 0.8838632 | 133
420 | 5397.403 | 2610.102 | 3.890414 | 3.89752 | -3.181797 | 3.549237 | 0.8828753 | 132
421 | 5390.448 | 2607.52 | 3.892233 | 3.893462 | -3.181718 | 3.550408 | 0.8825293 | 131
422 | 5391.875 | 2593.706 | 3.893962 | 3.891691 | -3.194518 | 3.553138 | 0.8828997 | 130
423 | 5402.073 | 2568.739 | 3.897365 | 3.892493 | -3.212264 | 3.557657 | 0.883948 | 129
424 | 5419.659 | 2534.468 | 3.902113 | 3.895763 | -3.229258 | 3.563121 | 0.8854405 | 128
425 | 5437.713 | 2495.856 | 3.904372 | 3.900597 | -3.244261 | 3.568168 | 0.8869851 | 127
426 | 5439.745 | 2459.959 | 3.894672 | 3.905418 | -3.257717 | 3.571905 | 0.8882023 | 126
427 | 5397.969 | 2432.897 | 3.855821 | 3.908637 | -3.267151 | 3.574168 | 0.8888446 | 125
428 | 5283.644 | 2418.096 | 3.76774 | 3.909142 | -3.266954 | 3.575056 | 0.8887591 | 124
429 | 5099.019 | 2416.312 | 3.628224 | 3.906329 | -3.253742 | 3.574575 | 0.8878317 | 123
430 | 4908.551 | 2425.167 | 3.477854 | 3.900151 | -3.231489 | 3.572856 | 0.8860856 | 122
431 | 4814.455 | 2438.068 | 3.390264 | 3.891415 | -3.210259 | 3.57058 | 0.8838453 | 121
432 | 4872.321 | 2445.868 | 3.41537 | 3.881833 | -3.198768 | 3.568876 | 0.88167 | 120
433 | 5038.267 | 2442.416 | 3.532521 | 3.873334 | -3.196365 | 3.568522 | 0.8799677 | 119
434 | 5214.792 | 2429.418 | 3.671535 | 3.866858 | -3.192361 | 3.569209 | 0.8786397 | 118
435 | 5333.771 | 2415.276 | 3.773757 | 3.861596 | -3.176215 | 3.569833 | 0.8771843 | 117
436 | 5385.351 | 2408.211 | 3.824112 | 3.855646 | -3.148422 | 3.56964 | 0.8752214 | 116
437 | 5392.351 | 2409.736 | 3.837922 | 3.847813 | -3.1186 | 3.568896 | 0.8729097 | 115
438 | 5380.693 | 2414.364 | 3.835684 | 3.838852 | -3.094558 | 3.568376 | 0.870835 | 114
439 | 5367.779 | 2415.036 | 3.83044 | 3.830871 | -3.077826 | 3.568538 | 0.8695307 | 113
440 | 5361.704 | 2408.409 | 3.827271 | 3.825658 | -3.068045 | 3.569355 | 0.8691024 | 112
441 | 5363.131 | 2396.262 | 3.826458 | 3.823521 | -3.06532 | 3.570518 | 0.8691769 | 111
442 | 5367.873 | 2384.046 | 3.826146 | 3.823144 | -3.067933 | 3.571392 | 0.8691125 | 110
443 | 5369.428 | 2377.98 | 3.823883 | 3.822226 | -3.073002 | 3.571154 | 0.8683797 | 109
444 | 5363.076 | 2381.136 | 3.818418 | 3.818838 | -3.080309 | 3.569519 | 0.8669273 | 108
445 | 5349.481 | 2390.911 | 3.810898 | 3.812862 | -3.091686 | 3.567304 | 0.8652256 | 107
446 | 5334.43 | 2400.862 | 3.804101 | 3.806157 | -3.107318 | 3.565925 | 0.8639152 | 106
447 | 5324.592 | 2405.342 | 3.800362 | 3.801144 | -3.125612 | 3.566257 | 0.863382 | 105
448 | 5323.327 | 2402.463 | 3.80022 | 3.799158 | -3.144575 | 3.567968 | 0.8635634 | 104
449 | 5329.07 | 2394.475 | 3.802223 | 3.799737 | -3.159799 | 3.569791 | 0.8639816 | 103
450 | 5335.761 | 2387.223 | 3.803359 | 3.800835 | -3.164135 | 3.570406 | 0.8639532 | 102
451 | 5335.465 | 2387.895 | 3.800515 | 3.799795 | -3.15401 | 3.56928 | 0.8629965 | 101
452 | 5323.546 | 2400.074 | 3.792909 | 3.795052 | -3.135039 | 3.56689 | 0.8612276 | 100
453 | 5302.838 | 2420.223 | 3.78322 | 3.787524 | -3.118543 | 3.564255 | 0.8593386 | 99
454 | 5282.033 | 2440.086 | 3.775676 | 3.780137 | -3.112638 | 3.562342 | 0.8581102 | 98
455 | 5269.43 | 2452.494 | 3.772957 | 3.775724 | -3.11701 | 3.561851 | 0.8578984 | 97
456 | 5267.98 | 2454.974 | 3.774853 | 3.775266 | -3.1233 | 3.5631 | 0.8584488 | 96
457 | 5274.333 | 2450.291 | 3.778773 | 3.777537 | -3.118662 | 3.565588 | 0.8590434 | 95
458 | 5280.682 | 2445.263 | 3.780992 | 3.779759 | -3.093493 | 3.567856 | 0.8588899 | 94
459 | 5279.025 | 2446.689 | 3.778664 | 3.778985 | -3.051334 | 3.568439 | 0.8576307 | 93
460 | 5266.855 | 2455.636 | 3.771987 | 3.774037 | -3.010451 | 3.567187 | 0.8556408 | 92
461 | 5249.545 | 2466.235 | 3.764224 | 3.766605 | -2.991174 | 3.56533 | 0.853807 | 91
462 | 5236.327 | 2470.973 | 3.759186 | 3.760158 | -3.000403 | 3.564294 | 0.8529514 | 90
463 | 5233.839 | 2466.178 | 3.75883 | 3.757557 | -3.029287 | 3.564708 | 0.8533938 | 89
464 | 5243.246 | 2452.51 | 3.762931 | 3.759601 | -3.063918 | 3.566396 | 0.8549003 | 88
465 | 5261.5 | 2432.764 | 3.769929 | 3.765232 | -3.095032 | 3.568893 | 0.8569063 | 87
466 | 5283.581 | 2410.563 | 3.777673 | 3.772475 | -3.119446 | 3.571774 | 0.8588257 | 86
467 | 5304.428 | 2389.596 | 3.784184 | 3.779342 | -3.137871 | 3.574722 | 0.8603 | 85
468 | 5320.791 | 2372.276 | 3.788508 | 3.784572 | -3.153225 | 3.577441 | 0.8612683 | 84
469 | 5332.102 | 2358.97 | 3.790896 | 3.787926 | -3.168298 | 3.57958 | 0.8618541 | 83
470 | 5339.577 | 2348.801 | 3.792099 | 3.789846 | -3.183025 | 3.5808 | 0.8622022 | 82
471 | 5344.566 | 2340.99 | 3.792623 | 3.79086 | -3.194705 | 3.581005 | 0.862391 | 81
472 | 5347.697 | 2335.306 | 3.792588 | 3.791248 | -3.20115 | 3.580459 | 0.8624397 | 80
473 | 5349.093 | 2331.67 | 3.791994 | 3.791091 | -3.202372 | 3.579737 | 0.8623539 | 79
474 | 5348.892 | 2329.773 | 3.790898 | 3.790443 | -3.199664 | 3.579583 | 0.8621557 | 78
475 | 5347.468 | 2329.13 | 3.789362 | 3.789419 | -3.195214 | 3.58058 | 0.861884 | 77
476 | 5345.229 | 2329.529 | 3.786935 | 3.788178 | -3.19149 | 3.582659 | 0.861577 | 76
477 | 5342.197 | 2331.68 | 3.78179 | 3.786868 | -3.187966 | 3.584976 | 0.8612455 | 75
478 | 5337.498 | 2338.021 | 3.769933 | 3.785567 | -3.179157 | 3.586379 | 0.8608471 | 74
479 | 5329.245 | 2352.628 | 3.74672 | 3.784202 | -3.159151 | 3.585998 | 0.8602919 | 73
480 | 5315.622 | 2378.539 | 3.71263 | 3.7825 | -3.128833 | 3.583534 | 0.8595212 | 72
481 | 5297.177 | 2413.042 | 3.679015 | 3.780148 | -3.097186 | 3.579412 | 0.8586221 | 71
482 | 5278.19 | 2446.089 | 3.66372 | 3.777185 | -3.074379 | 3.574794 | 0.8578172 | 70
483 | 5264.365 | 2466.402 | 3.675764 | 3.774157 | -3.062974 | 3.571094 | 0.857216 | 69
484 | 5257.585 | 2471.138 | 3.705628 | 3.771411 | -3.056671 | 3.56911 | 0.8565346 | 68
485 | 5252.919 | 2468.688 | 3.733792 | 3.768037 | -3.048081 | 3.568612 | 0.8551937 | 67
486 | 5242.322 | 2470.604 | 3.74715 | 3.762108 | -3.036096 | 3.568778 | 0.8528571 | 66
487 | 5222.311 | 2480.848 | 3.745726 | 3.752628 | -3.024928 | 3.568901 | 0.8498793 | 65
488 | 5197.661 | 2493.488 | 3.737296 | 3.741093 | -3.01882 | 3.56867 | 0.8471397 | 64
489 | 5177.433 | 2499.62 | 3.72939 | 3.730736 | -3.019963 | 3.568134 | 0.8454234 | 63
490 | 5168.242 | 2494.777 | 3.725582 | 3.72431 | -3.029196 | 3.567645 | 0.8449499 | 62
491 | 5170.768 | 2480.966 | 3.725835 | 3.72256 | -3.044037 | 3.567679 | 0.8453222 | 61
492 | 5179.977 | 2464.961 | 3.727794 | 3.723996 | -3.05576 | 3.568406 | 0.8457627 | 60
493 | 5187.364 | 2455.113 | 3.728078 | 3.725563 | -3.053195 | 3.569378 | 0.8455046 | 59
494 | 5185.342 | 2456.771 | 3.724204 | 3.724169 | -3.032337 | 3.569698 | 0.8442278 | 58
495 | 5172.281 | 2468.455 | 3.716499 | 3.718646 | -3.000883 | 3.568588 | 0.8422563 | 57
496 | 5153.601 | 2482.785 | 3.707801 | 3.710494 | -2.97202 | 3.566058 | 0.8403215 | 56
497 | 5137.526 | 2491.655 | 3.701188 | 3.702634 | -2.955201 | 3.563194 | 0.8390856 | 55
498 | 5129.846 | 2490.899 | 3.698174 | 3.697505 | -2.952288 | 3.561525 | 0.8387799 | 54
499 | 5131.34 | 2481.981 | 3.698304 | 3.695911 | -2.957913 | 3.56176 | 0.8390822 | 53
500 | 5137.324 | 2471.628 | 3.699239 | 3.696614 | -2.962141 | 3.563092 | 0.8392415 | 52
501 | 5139.169 | 2469.164 | 3.697502 | 3.696649 | -2.956965 | 3.563971 | 0.8384822 | 51
502 | 5128.986 | 2481.199 | 3.690592 | 3.692906 | -2.942683 | 3.563557 | 0.83649 | 50
503 | 5104.884 | 2507.394 | 3.678846 | 3.684215 | -2.925703 | 3.562281 | 0.8335551 | 49
504 | 5071.665 | 2541.23 | 3.664917 | 3.671912 | -2.910438 | 3.561142 | 0.8303082 | 48
505 | 5037.223 | 2573.676 | 3.651926 | 3.658627 | -2.89743 | 3.560883 | 0.8274193 | 47
506 | 5009.358 | 2595.952 | 3.642478 | 3.647089 | -2.888148 | 3.561685 | 0.825394 | 46
507 | 4993.211 | 2603.366 | 3.637742 | 3.639343 | -2.884046 | 3.563001 | 0.8242385 | 45
508 | 4986.776 | 2601.405 | 3.635591 | 3.63532 | -2.879618 | 3.563592 | 0.8232033 | 44
509 | 4978.988 | 2606.074 | 3.630732 | 3.631795 | -2.864408 | 3.562251 | 0.8212111 | 43
510 | 4957.168 | 2632.11 | 3.619073 | 3.624343 | -2.835846 | 3.558752 | 0.8178298 | 42
511 | 4918.919 | 2678.931 | 3.602162 | 3.611421 | -2.805336 | 3.554086 | 0.8137708 | 41
512 | 4875.456 | 2729.739 | 3.586276 | 3.596137 | -2.78944 | 3.549873 | 0.8104044 | 40
513 | 4843.515 | 2763.673 | 3.577657 | 3.583981 | -2.798477 | 3.547663 | 0.8089102 | 39
514 | 4835.38 | 2767.64 | 3.579215 | 3.579402 | -2.832364 | 3.548613 | 0.809786 | 38
515 | 4854.255 | 2740.412 | 3.590181 | 3.583986 | -2.882384 | 3.553165 | 0.8127578 | 37
516 | 4894.236 | 2691.151 | 3.606904 | 3.596211 | -2.93675 | 3.560471 | 0.8169229 | 36
517 | 4943.385 | 2634.42 | 3.624396 | 3.61224 | -2.987064 | 3.568348 | 0.8211545 | 35
518 | 4989.613 | 2582.845 | 3.638735 | 3.627764 | -3.029292 | 3.574441 | 0.8246406 | 34
519 | 5026.125 | 2542.036 | 3.648658 | 3.640038 | -3.059392 | 3.577656 | 0.8271481 | 33
520 | 5052.343 | 2511.342 | 3.654996 | 3.648554 | -3.072359 | 3.578419 | 0.8288405 | 32
521 | 5070.65 | 2488.193 | 3.658954 | 3.654104 | -3.068016 | 3.577742 | 0.8299378 | 31
522 | 5082.975 | 2471.302 | 3.66107 | 3.657515 | -3.055154 | 3.57637 | 0.8305522 | 30
523 | 5089.894 | 2460.8 | 3.661395 | 3.659167 | -3.046128 | 3.574684 | 0.8307357 | 29
524 | 5091.733 | 2456.574 | 3.660118 | 3.65925 | -3.04623 | 3.572994 | 0.830572 | 28
525 | 5089.642 | 2457.068 | 3.657765 | 3.658113 | -3.049808 | 3.571657 | 0.8301932 | 27
526 | 5085.337 | 2460.118 | 3.654402 | 3.656289 | -3.047814 | 3.570971 | 0.8297192 | 26
527 | 5079.684 | 2465.491 | 3.648244 | 3.654265 | -3.037267 | 3.570988 | 0.8291704 | 25
528 | 5071.166 | 2477.386 | 3.634563 | 3.652223 | -3.020674 | 3.571358 | 0.8283852 | 24
529 | 5055.596 | 2504.201 | 3.607434 | 3.650187 | -2.997761 | 3.571269 | 0.8270074 | 23
530 | 5028.515 | 2553.002 | 3.566006 | 3.648958 | -2.963729 | 3.569849 | 0.8246562 | 22
531 | 4990.294 | 2620.364 | 3.52066 | 3.651854 | -2.918513 | 3.566997 | 0.8212832 | 21
532 | 4949.767 | 2688.61 | 3.488057 | 3.664983 | -2.873142 | 3.563802 | 0.8173978 | 20
533 | 4920.435 | 2735.143 | 3.475569 | 3.692072 | -2.84143 | 3.56168 | 0.8137758 | 19
534 | 4909.503 | 2748.787 | 3.474647 | 3.725411 | -2.826017 | 3.560991 | 0.8108142 | 18
535 | 4909.586 | 2737.972 | 3.473996 | 3.744572 | -2.815798 | 3.560733 | 0.8082275 | 17
536 | 4903.071 | 2723.659 | 3.473394 | 3.730922 | -2.796698 | 3.559548 | 0.8054606 | 16
537 | 4876.791 | 2723.644 | 3.478912 | 3.684937 | -2.764322 | 3.556914 | 0.8023501 | 15
538 | 4833.015 | 2741.087 | 3.490887 | 3.625903 | -2.72821 | 3.553577 | 0.7993435 | 14
539 | 4786.714 | 2765.481 | 3.503658 | 3.575339 | -2.705051 | 3.551092 | 0.7971655 | 13
540 | 4753.95 | 2782.494 | 3.513642 | 3.543666 | -2.706508 | 3.550846 | 0.7963253 | 12
541 | 4742.592 | 2782.941 | 3.521847 | 3.529861 | -2.730749 | 3.553165 | 0.7967688 | 11
542 | 4749.252 | 2767.361 | 3.529001 | 3.527246 | -2.761967 | 3.557127 | 0.7977603 | 10
543 | 4757.857 | 2746.742 | 3.529477 | 3.525919 | -2.776873 | 3.561234 | 0.798153 | 9
544 | 4739.959 | 2736.675 | 3.508941 | 3.51149 | -2.754269 | 3.564638 | 0.7971306 | 8
545 | 4660.424 | 2744.448 | 3.446266 | 3.464567 | -2.684827 | 3.567829 | 0.7949381 | 7
546 | 4495.474 | 2760.815 | 3.323955 | 3.368881 | -2.580259 | 3.571544 | 0.7927928 | 6
547 | 4265.36 | 2768.674 | 3.152751 | 3.23257 | -2.476837 | 3.574536 | 0.7919174 | 5
548 | 4055.929 | 2761.611 | 2.993012 | 3.105535 | -2.421643 | 3.573462 | 0.7926524 | 4
549 | 3979.744 | 2749.993 | 2.930672 | 3.057719 | -2.441853 | 3.566437 | 0.7944929 | 3
550 | 4084.137 | 2746.597 | 3.006492 | 3.120505 | -2.524007 | 3.556141 | 0.7967587 | 2
551 | 4305.5 | 2751.009 | 3.175178 | 3.255438 | -2.625435 | 3.547898 | 0.7989794 | 1
552 | 4529.683 | 2753.504 | 3.348081 | 3.391398 | -2.703449 | 3.544878 | 0.8006653 | 0
553 | 4681.375 | 2751.452 | 3.464826 | 3.482353 | -2.736064 | 3.546022 | 0.8010712 | -1
554 | 4748.448 | 2755.227 | 3.516884 | 3.523536 | -2.726773 | 3.548006 | 0.7995611 | -2
555 | 4752.393 | 2776.515 | 3.524784 | 3.530832 | -2.69707 | 3.548252 | 0.7962652 | -3
556 | 4721.09 | 2814.55 | 3.512463 | 3.520941 | -2.671975 | 3.546394 | 0.7922072 | -4
557 | 4679.681 | 2855.492 | 3.496865 | 3.505657 | -2.66746 | 3.543882 | 0.7887105 | -5
558 | 4647.33 | 2882.666 | 3.486832 | 3.492468 | -2.686626 | 3.542584 | 0.7866931 | -6
559 | 4634.332 | 2885.918 | 3.484819 | 3.485202 | -2.721887 | 3.543461 | 0.786308 | -7
560 | 4640.964 | 2865.911 | 3.488899 | 3.484304 | -2.757745 | 3.54603 | 0.7868926 | -8
561 | 4657.309 | 2834.971 | 3.493611 | 3.486749 | -2.776076 | 3.548703 | 0.7872215 | -9
562 | 4667.384 | 2812.44 | 3.492423 | 3.487371 | -2.766058 | 3.549887 | 0.786173 | -10
563 | 4658.55 | 2812.966 | 3.482111 | 3.48188 | -2.732748 | 3.549113 | 0.7834752 | -11
564 | 4630.226 | 2836.051 | 3.465362 | 3.46981 | -2.694548 | 3.547161 | 0.7798625 | -12
565 | 4593.733 | 2867.109 | 3.448579 | 3.454686 | -2.66974 | 3.54515 | 0.7765277 | -13
566 | 4564.046 | 2888.303 | 3.437402 | 3.441489 | -2.66499 | 3.543775 | 0.7744409 | -14
567 | 4551.544 | 2888.569 | 3.434163 | 3.433939 | -2.675166 | 3.54331 | 0.7739619 | -15
568 | 4557.874 | 2867.992 | 3.437532 | 3.433025 | -2.689475 | 3.543772 | 0.7747044 | -16
569 | 4575.209 | 2837.638 | 3.443 | 3.436544 | -2.696418 | 3.5448 | 0.77567 | -17
570 | 4589.969 | 2813.859 | 3.445019 | 3.439977 | -2.688443 | 3.545661 | 0.7758139 | -18
571 | 4591.647 | 2807.136 | 3.440865 | 3.439238 | -2.666441 | 3.545726 | 0.7747518 | -19
572 | 4580.356 | 2814.042 | 3.432623 | 3.433521 | -2.638489 | 3.544987 | 0.7729575 | -20
573 | 4565.313 | 2821.193 | 3.424762 | 3.425428 | -2.613591 | 3.544027 | 0.771323 | -21
574 | 4556.526 | 2817.061 | 3.420331 | 3.418574 | -2.598497 | 3.543588 | 0.7705944 | -22
575 | 4558.936 | 2799.26 | 3.419989 | 3.415503 | -2.597294 | 3.544164 | 0.771054 | -23
576 | 4571.936 | 2773.289 | 3.423038 | 3.417025 | -2.607893 | 3.54575 | 0.772379 | -24
577 | 4590.166 | 2748.108 | 3.427528 | 3.421835 | -2.619688 | 3.547706 | 0.7736902 | -25
578 | 4604.55 | 2732.257 | 3.430035 | 3.426437 | -2.620964 | 3.549015 | 0.773998 | -26
579 | 4606.687 | 2729.893 | 3.427504 | 3.426866 | -2.610346 | 3.548967 | 0.77289 | -27
580 | 4595.04 | 2738.096 | 3.419965 | 3.421637 | -2.598236 | 3.547648 | 0.7708444 | -28
581 | 4576.369 | 2748.619 | 3.410718 | 3.412908 | -2.597576 | 3.545894 | 0.7688691 | -29
582 | 4560.686 | 2753.137 | 3.403777 | 3.404723 | -2.615671 | 3.544954 | 0.7678731 | -30
583 | 4555.555 | 2747.092 | 3.401747 | 3.400519 | -2.65232 | 3.545947 | 0.7682957 | -31
584 | 4564.119 | 2730.001 | 3.405483 | 3.401966 | -2.700629 | 3.549166 | 0.7700513 | -32
585 | 4585.261 | 2704.438 | 3.414172 | 3.40882 | -2.749329 | 3.553865 | 0.7726257 | -33
586 | 4613.914 | 2675.215 | 3.425308 | 3.41906 | -2.788048 | 3.558866 | 0.7753035 | -34
587 | 4642.836 | 2647.752 | 3.435657 | 3.429692 | -2.812598 | 3.563318 | 0.7774996 | -35
588 | 4666.196 | 2625.595 | 3.443067 | 3.438243 | -2.825629 | 3.566855 | 0.7789826 | -36
589 | 4682.095 | 2609.104 | 3.447326 | 3.443796 | -2.833062 | 3.569324 | 0.7798416 | -37
590 | 4692.034 | 2596.375 | 3.449457 | 3.446809 | -2.840142 | 3.57065 | 0.780297 | -38
591 | 4698.643 | 2585.132 | 3.450524 | 3.448257 | -2.848973 | 3.571007 | 0.7805414 | -39
592 | 4703.867 | 2574.09 | 3.450977 | 3.448945 | -2.857782 | 3.570906 | 0.7806807 | -40
593 | 4708.28 | 2563.549 | 3.450222 | 3.44928 | -2.863899 | 3.570931 | 0.7807462 | -41
594 | 4711.199 | 2555.577 | 3.44607 | 3.449376 | -2.869966 | 3.571264 | 0.7807136 | -42
595 | 4710.935 | 2554.061 | 3.434201 | 3.449218 | -2.888116 | 3.571379 | 0.7804913 | -43
596 | 4705.103 | 2563.791 | 3.409794 | 3.448631 | -2.933559 | 3.570252 | 0.7798966 | -44
597 | 4691.622 | 2587.114 | 3.373386 | 3.447067 | -3.00652 | 3.567086 | 0.7787127 | -45
598 | 4670.803 | 2619.181 | 3.336684 | 3.443622 | -3.078269 | 3.562031 | 0.7768838 | -46
599 | 4646.843 | 2647.373 | 3.318018 | 3.437703 | -3.104793 | 3.556327 | 0.7746954 | -47
600 | 4626.231 | 2658.842 | 3.326797 | 3.429874 | -3.0633 | 3.551687 | 0.772623 | -48
601 | 4612.982 | 2650.779 | 3.353823 | 3.421563 | -2.970126 | 3.549247 | 0.7708262 | -49
602 | 4604.349 | 2633.397 | 3.379666 | 3.413307 | -2.859542 | 3.548882 | 0.768842 | -50
603 | 4591.791 | 2622.587 | 3.390421 | 3.403609 | -2.756015 | 3.549555 | 0.766 | -51
604 | 4567.995 | 2628.53 | 3.384566 | 3.390468 | -2.670527 | 3.550347 | 0.7621907 | -52
605 | 4533.806 | 2649.284 | 3.369162 | 3.374081 | -2.609388 | 3.550928 | 0.7580889 | -53
606 | 4497.863 | 2673.847 | 3.352813 | 3.357338 | -2.57651 | 3.551216 | 0.7546467 | -54
607 | 4469.977 | 2690.922 | 3.340996 | 3.343736 | -2.571323 | 3.551265 | 0.7525205 | -55
608 | 4455.633 | 2695.48 | 3.33533 | 3.335459 | -2.588339 | 3.551577 | 0.7518735 | -56
609 | 4454.765 | 2689.866 | 3.334879 | 3.332913 | -2.616304 | 3.552778 | 0.7523387 | -57
610 | 4462.039 | 2681.682 | 3.336997 | 3.334581 | -2.638401 | 3.554639 | 0.7530127 | -58
611 | 4467.84 | 2680.006 | 3.337706 | 3.336833 | -2.639643 | 3.555928 | 0.7527757 | -59
612 | 4462.615 | 2690.012 | 3.333488 | 3.335193 | -2.616737 | 3.555525 | 0.7509858 | -60
613 | 4443.345 | 2709.342 | 3.323711 | 3.326753 | -2.579552 | 3.553366 | 0.7479501 | -61
614 | 4415.94 | 2730.45 | 3.310629 | 3.31114 | -2.542813 | 3.550304 | 0.744647 | -62
615 | 4390.808 | 2746.899 | 3.296418 | 3.288575 | -2.517475 | 3.547515 | 0.742011 | -63
616 | 4376.517 | 2756.818 | 3.280194 | 3.2587 | -2.507489 | 3.546035 | 0.7404854 | -64
617 | 4376.547 | 2761.22 | 3.258659 | 3.224439 | -2.509681 | 3.546251 | 0.7400281 | -65
618 | 4388.311 | 2761.461 | 3.231231 | 3.196762 | -2.515251 | 3.547482 | 0.740242 | -66
619 | 4402.903 | 2759.388 | 3.205134 | 3.189963 | -2.515001 | 3.548362 | 0.74048 | -67
620 | 4408.182 | 2758.322 | 3.19234 | 3.208332 | -2.50615 | 3.548034 | 0.7400866 | -68
621 | 4396.311 | 2761.697 | 3.197833 | 3.243238 | -2.493335 | 3.547008 | 0.738771 | -69
622 | 4369.762 | 2770.209 | 3.21248 | 3.289508 | -2.481765 | 3.546636 | 0.7368 | -70
623 | 4339.223 | 2781.645 | 3.219637 | 3.362219 | -2.471948 | 3.547691 | 0.7348002 | -71
624 | 4315.524 | 2793.81 | 3.207857 | 3.485719 | -2.463756 | 3.549615 | 0.7333687 | -72
625 | 4303.989 | 2805.707 | 3.178805 | 3.653717 | -2.46232 | 3.551217 | 0.7328175 | -73
626 | 4304.97 | 2815.573 | 3.147214 | 3.800595 | -2.473695 | 3.551928 | 0.7331042 | -74
627 | 4316.332 | 2821.295 | 3.13033 | 3.835162 | -2.494463 | 3.552199 | 0.7338314 | -75
628 | 4333.334 | 2824.655 | 3.131802 | 3.723418 | -2.511279 | 3.552672 | 0.7343811 | -76
629 | 4347.858 | 2831.439 | 3.139367 | 3.528305 | -2.512846 | 3.553315 | 0.7342943 | -77
630 | 4351.418 | 2844.307 | 3.142928 | 3.353389 | -2.499126 | 3.55362 | 0.7336348 | -78
631 | 4341.131 | 2858.175 | 3.148242 | 3.257548 | -2.478197 | 3.553433 | 0.7329092 | -79
632 | 4322.363 | 2865.361 | 3.166235 | 3.231894 | -2.458639 | 3.553102 | 0.7326262 | -80
633 | 4304.748 | 2862.988 | 3.196153 | 3.238469 | -2.447179 | 3.552876 | 0.7330197 | -81
634 | 4296.067 | 2852.954 | 3.227032 | 3.250108 | -2.449577 | 3.552616 | 0.7341156 | -82
635 | 4299.652 | 2836.79 | 3.250897 | 3.259137 | -2.468234 | 3.552118 | 0.7358387 | -83
636 | 4314.898 | 2813.993 | 3.267783 | 3.267174 | -2.49815 | 3.551402 | 0.7379727 | -84
637 | 4337.921 | 2785.327 | 3.280548 | 3.275936 | -2.528485 | 3.550764 | 0.7401538 | -85
638 | 4362.768 | 2754.939 | 3.290388 | 3.284748 | -2.54963 | 3.550717 | 0.7420345 | -86
639 | 4384.247 | 2727.833 | 3.297246 | 3.292226 | -2.558418 | 3.551709 | 0.743463 | -87
640 | 4400.337 | 2706.337 | 3.301585 | 3.297722 | -2.557717 | 3.553695 | 0.7444898 | -88
641 | 4411.893 | 2689.718 | 3.304397 | 3.301554 | -2.553405 | 3.556033 | 0.7452383 | -89
642 | 4420.6 | 2676.23 | 3.306349 | 3.304293 | -2.551176 | 3.557861 | 0.7457939 | -90
643 | 4427.329 | 2665.108 | 3.30691 | 3.306273 | -2.553419 | 3.558629 | 0.7461775 | -91
644 | 4431.544 | 2657.821 | 3.30367 | 3.307534 | -2.55769 | 3.558336 | 0.7463379 | -92
645 | 4431.02 | 2659.069 | 3.29171 | 3.30789 | -2.558102 | 3.557273 | 0.7460901 | -93
646 | 4421.71 | 2676.209 | 3.265246 | 3.306734 | -2.54822 | 3.555512 | 0.7450519 | -94
647 | 4399.135 | 2714.311 | 3.223958 | 3.302717 | -2.524113 | 3.552787 | 0.7427743 | -95
648 | 4362.17 | 2768.128 | 3.179658 | 3.294085 | -2.487866 | 3.548996 | 0.7391584 | -96
649 | 4316.648 | 2819.847 | 3.152169 | 3.280181 | -2.449106 | 3.544671 | 0.7348237 | -97
650 | 4274.11 | 2849.513 | 3.153135 | 3.263042 | -2.419731 | 3.540719 | 0.7308657 | -98
651 | 4244.799 | 2850.245 | 3.175265 | 3.246814 | -2.403793 | 3.537675 | 0.7280108 | -99
652 | 4230.246 | 2832.627 | 3.200155 | 3.234574 | -2.39374 | 3.535355 | 0.7260116 | -100
653 | 4222.369 | 2814.76 | 3.213814 | 3.225642 | -2.379444 | 3.533325 | 0.7239973 | -101
654 | 4210.653 | 2808.913 | 3.213372 | 3.216734 | -2.359765 | 3.531538 | 0.72141 | -102
655 | 4191.116 | 2815.72 | 3.203807 | 3.205777 | -2.342484 | 3.53036 | 0.7185164 | -103
656 | 4168.537 | 2827.781 | 3.192157 | 3.193984 | -2.335071 | 3.530156 | 0.7160908 | -104
657 | 4151.053 | 2836.965 | 3.183569 | 3.184383 | -2.339587 | 3.531068 | 0.7147738 | -105
658 | 4144.015 | 2838.836 | 3.180112 | 3.179252 | -2.35449 | 3.532971 | 0.7147105 | -106
659 | 4148.033 | 2832.688 | 3.181439 | 3.178954 | -2.375637 | 3.535373 | 0.7155154 | -107
660 | 4159.393 | 2820.644 | 3.185431 | 3.181926 | -2.394974 | 3.537425 | 0.7163829 | -108
661 | 4170.589 | 2807.946 | 3.18832 | 3.184989 | -2.40289 | 3.538312 | 0.7163966 | -109
662 | 4172.843 | 2801.645 | 3.186188 | 3.184525 | -2.394907 | 3.537784 | 0.7150604 | -110
663 | 4161.599 | 2805.832 | 3.177878 | 3.178706 | -2.37534 | 3.536378 | 0.7126731 | -111
664 | 4140.456 | 2817.668 | 3.166311 | 3.168964 | -2.353343 | 3.535129 | 0.7101198 | -112
665 | 4118.602 | 2829.464 | 3.156175 | 3.15893 | -2.335964 | 3.534944 | 0.7082617 | -113
666 | 4104.108 | 2834.951 | 3.150451 | 3.151873 | -2.325915 | 3.536096 | 0.7075129 | -114
667 | 4099.847 | 2833.021 | 3.149366 | 3.149125 | -2.323999 | 3.538207 | 0.7078146 | -115
668 | 4104.045 | 2826.713 | 3.151523 | 3.150197 | -2.329321 | 3.540562 | 0.7087196 | -116
669 | 4111.804 | 2820.868 | 3.154607 | 3.15321 | -2.336147 | 3.54229 | 0.7094446 | -117
670 | 4115.946 | 2820.479 | 3.155441 | 3.155095 | -2.33482 | 3.542439 | 0.7091321 | -118
671 | 4109.669 | 2828.404 | 3.151232 | 3.152682 | -2.319622 | 3.540389 | 0.7073765 | -119
672 | 4091.264 | 2842.938 | 3.141749 | 3.145 | -2.295067 | 3.536469 | 0.7045426 | -120
673 | 4066.228 | 2858.032 | 3.129791 | 3.134896 | -2.272722 | 3.531993 | 0.7013852 | -121
674 | 4043.815 | 2866.169 | 3.118719 | 3.129553 | -2.26257 | 3.528607 | 0.6981825 | -122
675 | 4031.804 | 2860.536 | 3.108928 | 3.141193 | -2.267871 | 3.527613 | 0.6941141 | -123
676 | 4034.361 | 2836.619 | 3.095653 | 3.187764 | -2.28515 | 3.529501 | 0.687553 | -124
677 | 4052.18 | 2796.652 | 3.069996 | 3.28498 | -2.306443 | 3.533539 | 0.6776408 | -125
678 | 4081.318 | 2754.152 | 3.025925 | 3.423637 | -2.323675 | 3.537853 | 0.6664049 | -126
679 | 4111.913 | 2728.685 | 2.971525 | 3.552057 | -2.333915 | 3.540516 | 0.658911 | -127
680 | 4131.524 | 2730.494 | 2.931625 | 3.600108 | -2.339519 | 3.540895 | 0.6597577 | -128
681 | 4133.123 | 2751.308 | 2.930866 | 3.538329 | -2.342571 | 3.539998 | 0.6688479 | -129
682 | 4120.572 | 2772.757 | 2.971071 | 3.406694 | -2.34179 | 3.539555 | 0.6814351 | -130
683 | 4105.389 | 2781.732 | 3.029839 | 3.275932 | -2.336248 | 3.540657 | 0.692411 | -131
684 | 4098.116 | 2776.231 | 3.081719 | 3.1903 | -2.330242 | 3.543161 | 0.6997797 | -132
685 | 4103.04 | 2760.381 | 3.116236 | 3.15213 | -2.332141 | 3.546289 | 0.7044 | -133
686 | 4119.302 | 2738.1 | 3.137187 | 3.143777 | -2.347717 | 3.549508 | 0.7078296 | -134
687 | 4143.814 | 2711.501 | 3.151976 | 3.149155 | -2.375048 | 3.552507 | 0.7109071 | -135
688 | 4172.245 | 2682.713 | 3.164514 | 3.159268 | -2.406026 | 3.554646 | 0.7136688 | -136
689 | 4199.532 | 2654.915 | 3.174967 | 3.169624 | -2.432088 | 3.55519 | 0.7158685 | -137
690 | 4221.674 | 2631.094 | 3.1825 | 3.178033 | -2.449388 | 3.554291 | 0.7173975 | -138
691 | 4237.357 | 2612.452 | 3.187112 | 3.183809 | -2.460521 | 3.553228 | 0.7183633 | -139
692 | 4247.654 | 2598.453 | 3.18954 | 3.187396 | -2.471354 | 3.553365 | 0.7189615 | -140
693 | 4254.393 | 2588.039 | 3.190046 | 3.189579 | -2.485156 | 3.555018 | 0.7193518 | -141
694 | 4258.777 | 2580.841 | 3.187165 | 3.190986 | -2.499484 | 3.557347 | 0.7196086 | -142
695 | 4260.86 | 2578 | 3.176952 | 3.191984 | -2.507813 | 3.558973 | 0.7197321 | -143
696 | 4259.799 | 2581.989 | 3.154796 | 3.192787 | -2.50283 | 3.558609 | 0.7196749 | -144
697 | 4254.783 | 2594.337 | 3.121467 | 3.193418 | -2.480113 | 3.555659 | 0.7193762 | -145
698 | 4246.143 | 2612.129 | 3.088686 | 3.193484 | -2.442743 | 3.550793 | 0.718828 | -146
699 | 4235.739 | 2627.544 | 3.074172 | 3.192211 | -2.403159 | 3.545838 | 0.7181555 | -147
700 | 4226.28 | 2633.043 | 3.086416 | 3.189194 | -2.377379 | 3.54261 | 0.7175723 | -148
701 | 4219.903 | 2627.837 | 3.1162 | 3.185138 | -2.373749 | 3.541584 | 0.7171193 | -149
702 | 4216.151 | 2618.828 | 3.14553 | 3.181076 | -2.385321 | 3.541684 | 0.7164003 | -150
703 | 4210.462 | 2615.341 | 3.16185 | 3.176454 | -2.393441 | 3.541368 | 0.7147157 | -151
704 | 4196.109 | 2622.658 | 3.162667 | 3.1688 | -2.381585 | 3.539982 | 0.7116298 | -152
705 | 4169.786 | 2638.961 | 3.151916 | 3.156123 | -2.348735 | 3.538075 | 0.7074573 | -153
706 | 4135.502 | 2657.28 | 3.135756 | 3.13943 | -2.30991 | 3.536514 | 0.7031596 | -154
707 | 4102.332 | 2670.339 | 3.120017 | 3.12244 | -2.283728 | 3.535597 | 0.69979 | -155
708 | 4078.847 | 2674.107 | 3.108741 | 3.109198 | -2.280167 | 3.53525 | 0.6980299 | -156
709 | 4069.632 | 2668.262 | 3.103803 | 3.102237 | -2.297487 | 3.535677 | 0.6980179 | -157
710 | 4074.519 | 2655.691 | 3.105015 | 3.102022 | -2.324998 | 3.5372 | 0.6992588 | -158
711 | 4087.925 | 2642.545 | 3.109692 | 3.106573 | -2.347633 | 3.539452 | 0.7006217 | -159
712 | 4099.242 | 2636.582 | 3.112947 | 3.11137 | -2.352747 | 3.541254 | 0.7007549 | -160
713 | 4097.373 | 2642.661 | 3.110018 | 3.111069 | -2.337001 | 3.541556 | 0.6988853 | -161
714 | 4077.77 | 2659.069 | 3.099398 | 3.102768 | -2.308013 | 3.540367 | 0.6953364 | -162
715 | 4045.513 | 2678.861 | 3.083775 | 3.087986 | -2.278786 | 3.538701 | 0.6912487 | -163
716 | 4011.42 | 2694.614 | 3.067982 | 3.071381 | -2.259717 | 3.537752 | 0.6878405 | -164
717 | 3985.622 | 2701.666 | 3.05626 | 3.057766 | -2.254817 | 3.538113 | 0.6859076 | -165
718 | 3973.737 | 2698.534 | 3.050778 | 3.05018 | -2.262738 | 3.539513 | 0.6856977 | -166
719 | 3975.555 | 2687.243 | 3.050955 | 3.049414 | -2.277534 | 3.54103 | 0.6868053 | -167
720 | 3981.551 | 2674.182 | 3.051374 | 3.053591 | -2.288359 | 3.541593 | 0.6881039 | -168
721 | 3968.204 | 2668.346 | 3.038643 | 3.057935 | -2.282956 | 3.54055 | 0.6881641 | -169
722 | 3898.159 | 2676.049 | 2.990095 | 3.056463 | -2.255387 | 3.538031 | 0.6861546 | -170
723 | 3737.156 | 2696.772 | 2.881964 | 3.045431 | -2.210762 | 3.534828 | 0.6824435 | -171
724 | 3493.346 | 2724.375 | 2.714033 | 3.025838 | -2.160993 | 3.531799 | 0.678209 | -172
725 | 3248.862 | 2751.928 | 2.535442 | 3.002806 | -2.115164 | 3.529344 | 0.6743544 | -173
726 | 3123.917 | 2775.725 | 2.430101 | 2.982108 | -2.074494 | 3.52734 | 0.6707555 | -174
727 | 3175.838 | 2796.065 | 2.45135461 | 2.965851 | -2.037175 | 3.5255 | 0.6665995 | -175
728 | 3343.031 | 2814.445 | 2.571793 | 2.950997 | -2.006388 | 3.523806 | 0.6615001 | -176
729 | 3509.459 | 2829.552 | 2.711975 | 2.933442 | -1.990145 | 3.522539 | 0.656137 | -177
730 | 3607.072 | 2838.25 | 2.811079 | 2.913596 | -1.991491 | 3.521677 | 0.6514839 | -178
731 | 3638.739 | 2843.034 | 2.85728 | 2.89555 | -2.000472 | 3.520379 | 0.6473825 | -179
732 | 3629.762 | 2855.771 | 2.865198 | 2.880615 | -1.998108 | 3.517503 | 0.6422697 | -180
733 | 3590.527 | 2889.604 | 2.847834 | 2.866456 | -1.969744 | 3.512799 | 0.634583 | -181
734 | 3521.571 | 2947.152 | 2.810588 | 2.856135 | -1.9154 | 3.507462 | 0.6243184 | -182
735 | 3431.493 | 3018.65 | 2.756622 | 2.866809 | -1.848174 | 3.503332 | 0.6131139 | -183
736 | 3339.265 | 3090.026 | 2.690344 | 2.921053 | -1.784923 | 3.501413 | 0.6030568 | -184
737 | 3263.571 | 3149.535 | 2.62063 | 3.017882 | -1.739902 | 3.50115 | 0.5956451 | -185
738 | 3213.953 | 3187.485 | 2.564387 | 3.111504 | -1.72319 | 3.501265 | 0.5915992 | -186
739 | 3191.424 | 3195.991 | 2.54164 | 3.136207 | -1.737514 | 3.50108 | 0.5909519 | -187
740 | 3192.317 | 3175.066 | 2.559551 | 3.065894 | -1.773035 | 3.500708 | 0.5928246 | -188
741 | 3207.954 | 3138.874 | 2.602473 | 2.939302 | -1.808337 | 3.500113 | 0.5952514 | -189
742 | 3222.408 | 3110.952 | 2.642543 | 2.818299 | -1.821908 | 3.498703 | 0.5958226 | -190
743 | 3216.99 | 3109.3 | 2.659704 | 2.734284 | -1.805975 | 3.496233 | 0.5930671 | -191
744 | 3181.914 | 3135.055 | 2.651237 | 2.681139 | -1.769951 | 3.493571 | 0.587387 | -192
745 | 3123.585 | 3174.849 | 2.626917 | 2.642175 | -1.730889 | 3.492044 | 0.5806062 | -193
746 | 3059.181 | 3212.544 | 2.599081 | 2.60931 | -1.701677 | 3.492137 | 0.5746613 | -194
747 | 3005.109 | 3238.119 | 2.576232 | 2.582838 | -1.687806 | 3.493244 | 0.570744 | -195
748 | 2971.258 | 3247.839 | 2.56256 | 2.565263 | -1.690604 | 3.494591 | 0.5693057 | -196
749 | 2962.202 | 3241.003 | 2.55986 | 2.558508 | -1.708081 | 3.495902 | 0.5702383 | -197
750 | 2977.231 | 3220.439 | 2.567439 | 2.562646 | -1.732041 | 3.497048 | 0.572707 | -198
751 | 3006.54 | 3195.767 | 2.580056 | 2.574095 | -1.748441 | 3.497465 | 0.5750245 | -199
752 | 3030.864 | 3181.772 | 2.58849 | 2.584884 | -1.744749 | 3.496276 | 0.5752317 | -200
753 | 3030.641 | 3189.209 | 2.58462 | 2.586012 | -1.719011 | 3.493066 | 0.5722751 | -201
754 | 2998.958 | 3216.309 | 2.567011 | 2.573194 | -1.681506 | 3.488592 | 0.5667501 | -202
755 | 2945.833 | 3250.723 | 2.541378 | 2.549847 | -1.646167 | 3.484571 | 0.5603757 | -203
756 | 2889.127 | 3280.25 | 2.515407 | 2.524415 | -1.619714 | 3.482418 | 0.5546576 | -204
757 | 2841.122 | 3301.401 | 2.492641 | 2.505972 | -1.599405 | 3.482042 | 0.5500226 | -205
758 | 2803.257 | 3319.026 | 2.470353 | 2.503824 | -1.579847 | 3.482154 | 0.5460401 | -206
759 | 2771.185 | 3340.326 | 2.441598 | 2.530621 | -1.559161 | 3.481745 | 0.5421763 | -207
760 | 2741.819 | 3369.2 | 2.400052 | 2.598063 | -1.53883 | 3.48094 | 0.5382667 | -208
761 | 2715.056 | 3403.134 | 2.347235 | 2.698108 | -1.520926 | 3.480489 | 0.5344942 | -209
762 | 2691.109 | 3433.068 | 2.297632 | 2.787645 | -1.50708 | 3.480842 | 0.531167 | -210
763 | 2669.151 | 3447.603 | 2.272104 | 2.809063 | -1.49866 | 3.481765 | 0.5285793 | -211
764 | 2649.682 | 3440.125 | 2.28054 | 2.74061 | -1.496835 | 3.482545 | 0.5270171 | -212
765 | 2637.076 | 3412.325 | 2.312966 | 2.619546 | -1.502834 | 3.482572 | 0.5267969 | -213
766 | 2638.032 | 3370.691 | 2.350724 | 2.507345 | -1.517529 | 3.481988 | 0.5281354 | -214
767 | 2656.437 | 3321.553 | 2.382299 | 2.440323 | -1.539241 | 3.481688 | 0.5308288 | -215
768 | 2689.054 | 3270.441 | 2.405856 | 2.417008 | -1.56174 | 3.482365 | 0.5340982 | -216
769 | 2726.082 | 3223.463 | 2.422374 | 2.417826 | -1.57651 | 3.483609 | 0.5369446 | -217
770 | 2756.872 | 3186.003 | 2.43194 | 2.425312 | -1.579231 | 3.484402 | 0.5387595 | -218
771 | 2776.163 | 3159.876 | 2.434628 | 2.430978 | -1.573718 | 3.484466 | 0.5396052 | -219
772 | 2785.7 | 3143.159 | 2.43062 | 2.433481 | -1.568151 | 3.484696 | 0.5400066 | -220
773 | 2791.223 | 3133.08 | 2.418323 | 2.434967 | -1.567908 | 3.486127 | 0.540622 | -221
774 | 2799.232 | 3127.875 | 2.395403 | 2.438511 | -1.572583 | 3.48872 | 0.542041 | -222
775 | 2815.604 | 3124.968 | 2.365381 | 2.446972 | -1.578466 | 3.491143 | 0.5445441 | -223
776 | 2843.371 | 3118.598 | 2.342845 | 2.461251 | -1.581789 | 3.491664 | 0.5477122 | -224
777 | 2878.172 | 3102.55 | 2.34514 | 2.47808 | -1.579528 | 3.489614 | 0.550294 | -225
778 | 2906.685 | 3077.046 | 2.374169 | 2.490085 | -1.569256 | 3.486277 | 0.5508279 | -226
779 | 2914.016 | 3050.68 | 2.411218 | 2.490168 | -1.550334 | 3.484088 | 0.54867 | -227
780 | 2895.007 | 3033.174 | 2.434159 | 2.476781 | -1.52554 | 3.484611 | 0.5444322 | -228
781 | 2857.602 | 3027.236 | 2.435753 | 2.454654 | -1.500748 | 3.48745 | 0.5394621 | -229
782 | 2815.825 | 3028.137 | 2.423576 | 2.430846 | -1.482573 | 3.491173 | 0.5350218 | -230
783 | 2781.324 | 3029.005 | 2.408631 | 2.410828 | -1.476052 | 3.494678 | 0.5318544 | -231
784 | 2760.095 | 3025.412 | 2.397766 | 2.397356 | -1.482808 | 3.497298 | 0.5301503 | -232
785 | 2752.781 | 3016.792 | 2.392852 | 2.390847 | -1.498908 | 3.498301 | 0.529614 | -233
786 | 2755.271 | 3005.512 | 2.392238 | 2.389536 | -1.514523 | 3.497217 | 0.5295576 | -234
787 | 2759.92 | 2994.949 | 2.392213 | 2.38976 | -1.518717 | 3.494516 | 0.5291356 | -235
788 | 2758.671 | 2987.904 | 2.388916 | 2.387401 | -1.506749 | 3.491349 | 0.5276973 | -236
789 | 2746.748 | 2985.852 | 2.380186 | 2.379895 | -1.482626 | 3.488603 | 0.5250629 | -237
790 | 2724.357 | 2988.416 | 2.366429 | 2.367211 | -1.454958 | 3.48646 | 0.5215547 | -238
791 | 2695.605 | 2993.336 | 2.349948 | 2.351304 | -1.431425 | 3.484752 | 0.5177861 | -239
792 | 2666.004 | 2997.692 | 2.333536 | 2.334852 | -1.416364 | 3.483374 | 0.5143553 | -240
793 | 2640.291 | 2999.532 | 2.319397 | 2.320214 | -1.411367 | 3.482442 | 0.5116405 | -241
794 | 2621.688 | 2998.374 | 2.308992 | 2.309091 | -1.41684 | 3.482354 | 0.5097898 | -242
795 | 2612.554 | 2994.505 | 2.30351 | 2.302803 | -1.43223 | 3.483635 | 0.5087958 | -243
796 | 2614.356 | 2988.569 | 2.303743 | 2.302272 | -1.454048 | 3.486286 | 0.5084755 | -244
797 | 2625.005 | 2982.277 | 2.308416 | 2.306813 | -1.474195 | 3.48919 | 0.5083576 | -245
798 | 2635.84 | 2979.106 | 2.312583 | 2.312922 | -1.482686 | 3.490557 | 0.5077043 | -246
799 | 2634.253 | 2983.225 | 2.308954 | 2.316947 | -1.474065 | 3.489326 | 0.5058272 | -247
800 | 2612.618 | 2997.047 | 2.29191 | 2.322052 | -1.450925 | 3.486082 | 0.5025032 | -248
801 | 2574.803 | 3020.184 | 2.259653 | 2.342941 | -1.420786 | 3.482538 | 0.49811 | -249
802 | 2532.602 | 3050.382 | 2.213492 | 2.397354 | -1.390951 | 3.480217 | 0.4933638 | -250
803 | 2495.965 | 3083.605 | 2.159199 | 2.482985 | -1.366556 | 3.479515 | 0.4889319 | -251
804 | 2466.721 | 3112.854 | 2.110348 | 2.561255 | -1.350648 | 3.479662 | 0.4852123 | -252
805 | 2440.511 | 3129.759 | 2.084083 | 2.577797 | -1.343475 | 3.479466 | 0.4823234 | -253
806 | 2413.681 | 3130.029 | 2.087503 | 2.511014 | -1.342359 | 3.478235 | 0.4802013 | -254
807 | 2387.739 | 3116.854 | 2.110428 | 2.394185 | -1.343897 | 3.47614 | 0.4787092 | -255
808 | 2367.244 | 3097.97 | 2.135177 | 2.283013 | -1.34613 | 3.47378 | 0.477676 | -256
809 | 2354.528 | 3080.38 | 2.150799 | 2.21009 | -1.348045 | 3.471617 | 0.4768456 | -257
810 | 2347.11 | 3068.153 | 2.156124 | 2.174025 | -1.347886 | 3.469882 | 0.4758405 | -258
811 | 2339.393 | 3063.059 | 2.153893 | 2.158048 | -1.343025 | 3.468705 | 0.4742478 | -259
812 | 2325.946 | 3065.504 | 2.14608 | 2.147713 | -1.331626 | 3.468144 | 0.471776 | -260
813 | 2303.713 | 3075.039 | 2.133444 | 2.135787 | -1.314076 | 3.468162 | 0.4683409 | -261
814 | 2272.341 | 3090.637 | 2.116572 | 2.120119 | -1.292789 | 3.468624 | 0.4640477 | -262
815 | 2233.495 | 3110.5 | 2.096456 | 2.100979 | -1.270905 | 3.469264 | 0.4591865 | -263
816 | 2190.486 | 3131.604 | 2.074791 | 2.079676 | -1.251123 | 3.469699 | 0.4542625 | -264
817 | 2148.278 | 3150.1 | 2.053986 | 2.058414 | -1.235192 | 3.469534 | 0.4499128 | -265
818 | 2112.538 | 3162.747 | 2.036663 | 2.03985 | -1.223796 | 3.468586 | 0.4466486 | -266
819 | 2087.439 | 3168.222 | 2.024521 | 2.026093 | -1.216428 | 3.467231 | 0.4445983 | -267
820 | 2073.617 | 3167.347 | 2.017354 | 2.017632 | -1.211358 | 3.466404 | 0.4434501 | -268
821 | 2067.642 | 3162.86 | 2.012397 | 2.013012 | -1.206276 | 3.466737 | 0.4426224 | -269
822 | 2063.518 | 3159.395 | 2.004245 | 2.009613 | -1.199495 | 3.467555 | 0.4415835 | -270
823 | 2055.768 | 3163.232 | 1.985683 | 2.005283 | -1.190539 | 3.467282 | 0.440168 | -271
824 | 2042.943 | 3179.825 | 1.951424 | 1.999929 | -1.179676 | 3.465119 | 0.4386631 | -272
825 | 2029.245 | 3207.999 | 1.905549 | 1.995612 | -1.16721 | 3.461975 | 0.437499 | -273
826 | 2021.509 | 3235.589 | 1.865661 | 1.994286 | -1.153397 | 3.459521 | 0.4367013 | -274
827 | 2021.867 | 3245.372 | 1.852419 | 1.994738 | -1.138796 | 3.458606 | 0.4356305 | -275
828 | 2022.926 | 3230.031 | 1.869427 | 1.992419 | -1.124229 | 3.458772 | 0.4334009 | -276
829 | 2012.955 | 3199.862 | 1.897396 | 1.984537 | -1.110168 | 3.459003 | 0.4296309 | -277
830 | 1986.978 | 3173.273 | 1.911613 | 1.976602 | -1.096157 | 3.458534 | 0.4247438 | -278
831 | 1951.257 | 3162.374 | 1.900081 | 1.983672 | -1.081184 | 3.457054 | 0.4195756 | -279
832 | 1916.956 | 3168.528 | 1.864716 | 2.021018 | -1.065197 | 3.454666 | 0.4148288 | -280
833 | 1891.036 | 3185.584 | 1.815717 | 2.08599 | -1.050462 | 3.452064 | 0.4108902 | -281
834 | 1872.789 | 3202.731 | 1.77026 | 2.146921 | -1.040913 | 3.450427 | 0.4079398 | -282
835 | 1857.396 | 3208.108 | 1.747693 | 2.16042 | -1.039339 | 3.450666 | 0.4060086 | -283
836 | 1842.079 | 3195.778 | 1.756099 | 2.109605 | -1.044575 | 3.452648 | 0.4048699 | -284
837 | 1827.97 | 3170.349 | 1.784539 | 2.020445 | -1.050942 | 3.455141 | 0.4039411 | -285
838 | 1815.677 | 3143.179 | 1.812634 | 1.934904 | -1.050595 | 3.456397 | 0.4024149 | -286
839 | 1800.953 | 3124.24 | 1.825862 | 1.875118 | -1.038132 | 3.455003 | 0.3996352 | -287
840 | 1777.099 | 3117.382 | 1.821157 | 1.8371 | -1.014418 | 3.450638 | 0.3954331 | -288
841 | 1741.053 | 3121.131 | 1.802849 | 1.80794 | -0.9854876 | 3.444218 | 0.3900985 | -289
842 | 1695.459 | 3131.837 | 1.777045 | 1.779684 | -0.9573908 | 3.437304 | 0.3840616 | -290
843 | 1645.276 | 3145.909 | 1.748341 | 1.750551 | -0.9329399 | 3.431314 | 0.3776997 | -291
844 | 1594.454 | 3160.35 | 1.719268 | 1.721236 | -0.912811 | 3.427093 | 0.3714281 | -292
845 | 1546.129 | 3172.693 | 1.691536 | 1.693142 | -0.8973484 | 3.42488 | 0.3657793 | -293
846 | 1503.811 | 3181.201 | 1.667115 | 1.668144 | -0.8865045 | 3.424472 | 0.3612592 | -294
847 | 1470.9 | 3185.093 | 1.647886 | 1.648176 | -0.8798324 | 3.425373 | 0.3581663 | -295
848 | 1449.547 | 3184.308 | 1.635017 | 1.634515 | -0.8775596 | 3.426891 | 0.3565866 | -296
849 | 1440.529 | 3179.172 | 1.628939 | 1.627704 | -0.8804846 | 3.428477 | 0.3564608 | -297
850 | 1443.331 | 3170.56 | 1.629402 | 1.627619 | -0.8878013 | 3.43015 | 0.3575395 | -298
851 | 1455.385 | 3160.303 | 1.635014 | 1.633028 | -0.8960646 | 3.432319 | 0.3592927 | -299
852 | 1471.601 | 3151.026 | 1.642986 | 1.64125 | -0.9013933 | 3.435019 | 0.3609625 | -300
853 | 1485.519 | 3145.225 | 1.649793 | 1.648701 | -0.9021322 | 3.437498 | 0.3617745 | -301
854 | 1491.321 | 3144.258 | 1.652244 | 1.651949 | -0.8988431 | 3.438657 | 0.3611788 | -302
855 | 1485.48 | 3147.884 | 1.648319 | 1.648675 | -0.8928355 | 3.437833 | 0.3590599 | -303
856 | 1468.117 | 3154.368 | 1.637952 | 1.638577 | -0.88555 | 3.435231 | 0.3558255 | -304
857 | 1443.411 | 3161.104 | 1.623341 | 1.623771 | -0.8783695 | 3.431853 | 0.3522163 | -305
858 | 1417.617 | 3165.664 | 1.607873 | 1.607745 | -0.8720229 | 3.428958 | 0.3489191 | -306
859 | 1395.697 | 3166.824 | 1.594238 | 1.593448 | -0.8664573 | 3.427315 | 0.3463177 | -307
860 | 1379.716 | 3164.896 | 1.583594 | 1.582316 | -0.8616523 | 3.426794 | 0.3445316 | -308
861 | 1369.83 | 3161.019 | 1.576206 | 1.574737 | -0.858238 | 3.426723 | 0.3435689 | -309
862 | 1365.928 | 3155.853 | 1.572305 | 1.570816 | -0.8569626 | 3.426591 | 0.3433912 | -310
863 | 1368.027 | 3148.982 | 1.572085 | 1.570521 | -0.857529 | 3.426318 | 0.3438456 | -311
864 | 1375.201 | 3139.828 | 1.57493 | 1.573177 | -0.858043 | 3.425947 | 0.3445651 | -312
865 | 1384.276 | 3129.054 | 1.578772 | 1.576889 | -0.855822 | 3.425441 | 0.3449901 | -313
866 | 1390.157 | 3118.755 | 1.580526 | 1.578774 | -0.8490717 | 3.424888 | 0.3445608 | -314
867 | 1388.106 | 3111.21 | 1.577526 | 1.576181 | -0.8381082 | 3.424689 | 0.342963 | -315
868 | 1376.125 | 3107.584 | 1.568809 | 1.567984 | -0.8251225 | 3.425242 | 0.3402595 | -316
869 | 1355.629 | 3107.611 | 1.555307 | 1.554939 | -0.8127546 | 3.426379 | 0.3368385 | -317
870 | 1330.38 | 3109.973 | 1.539067 | 1.539109 | -0.8026886 | 3.427237 | 0.3332248 | -318
871 | 1304.577 | 3113.321 | 1.521675 | 1.522898 | -0.7953615 | 3.426816 | 0.3298984 | -319
872 | 1281.379 | 3117.902 | 1.502608 | 1.508445 | -0.790732 | 3.424688 | 0.3272717 | -320
873 | 1262.885 | 3127.101 | 1.478631 | 1.497832 | -0.7890418 | 3.421212 | 0.3258371 | -321
874 | 1251.793 | 3146.488 | 1.446829 | 1.493882 | -0.7906281 | 3.417176 | 0.3262471 | -322
875 | 1252.898 | 3178.383 | 1.412021 | 1.500074 | -0.7949507 | 3.413365 | 0.3289652 | -323
876 | 1270.86 | 3215.186 | 1.390981 | 1.517951 | -0.7998649 | 3.410384 | 0.3335199 | -324
877 | 1303.529 | 3240.579 | 1.401819 | 1.543165 | -0.8023321 | 3.408606 | 0.3381565 | -325
878 | 1337.827 | 3241.736 | 1.443929 | 1.565116 | -0.8004966 | 3.408041 | 0.3406642 | -326
879 | 1356.348 | 3220.178 | 1.493687 | 1.573056 | -0.7951206 | 3.408247 | 0.3398405 | -327
880 | 1350.161 | 3188.502 | 1.524809 | 1.563534 | -0.7886297 | 3.408568 | 0.3361396 | -328
881 | 1323.945 | 3158.476 | 1.528787 | 1.541513 | -0.7828454 | 3.408569 | 0.3310102 | -329
882 | 1289.41 | 3134.652 | 1.514138 | 1.515125 | -0.7778605 | 3.408263 | 0.3258375 | -330
883 | 1256.338 | 3116.561 | 1.493154 | 1.490475 | -0.772767 | 3.407916 | 0.3213953 | -331
884 | 1229.173 | 3102.638 | 1.473375 | 1.470185 | -0.7670018 | 3.407736 | 0.3178579 | -332
885 | 1208.274 | 3091.516 | 1.457209 | 1.454363 | -0.7609594 | 3.407779 | 0.31505 | -333
886 | 1192.266 | 3081.796 | 1.444457 | 1.441976 | -0.7555349 | 3.408054 | 0.3127197 | -334
887 | 1179.794 | 3072.162 | 1.434259 | 1.431941 | -0.7512625 | 3.408582 | 0.3107056 | -335
888 | 1170.16 | 3061.76 | 1.425985 | 1.423617 | -0.7478497 | 3.409306 | 0.3089279 | -336
889 | 1162.611 | 3050.348 | 1.41896 | 1.416432 | -0.7442711 | 3.410095 | 0.3073039 | -337
890 | 1155.389 | 3038.084 | 1.411984 | 1.409278 | -0.739349 | 3.410926 | 0.3057491 | -338
891 | 1146.258 | 3025.415 | 1.403653 | 1.40084 | -0.7327264 | 3.411958 | 0.3042635 | -339
892 | 1134.672 | 3013.213 | 1.393694 | 1.390973 | -0.7253969 | 3.413346 | 0.3029019 | -340
893 | 1122.749 | 3002.821 | 1.383608 | 1.381266 | -0.718714 | 3.415015 | 0.3015242 | -341
894 | 1112.571 | 2995.396 | 1.374962 | 1.373138 | -0.7125381 | 3.416676 | 0.2996121 | -342
895 | 1102.352 | 2990.627 | 1.36679 | 1.365197 | -0.705073 | 3.418016 | 0.2965602 | -343
896 | 1087.185 | 2986.178 | 1.355779 | 1.353757 | -0.6953363 | 3.418865 | 0.2923524 | -344
897 | 1064.979 | 2979.217 | 1.33999 | 1.337045 | -0.6853665 | 3.419244 | 0.2879318 | -345
898 | 1040.763 | 2968.97 | 1.322049 | 1.318411 | -0.6789593 | 3.419293 | 0.28473 | -346
899 | 1023.796 | 2957.545 | 1.307913 | 1.304484 | -0.6781558 | 3.419164 | 0.283707 | -347
900 | 1020.474 | 2948.058 | 1.302434 | 1.300127 | -0.6815901 | 3.41896 | 0.2847742 | -348
901 | 1030.141 | 2942.2 | 1.306112 | 1.305221 | -0.6861766 | 3.418733 | 0.2870301 | -349
902 | 1046.784 | 2939.448 | 1.315517 | 1.315647 | -0.6897064 | 3.418501 | 0.2894687 | -350
903 | 1063.936 | 2937.986 | 1.326254 | 1.326732 | -0.6917859 | 3.418275 | 0.2915399 | -351
904 | 1078.426 | 2936.055 | 1.335694 | 1.336016 | -0.6930317 | 3.418064 | 0.2932169 | -352
905 | 1090.617 | 2932.741 | 1.343559 | 1.343555 | -0.6939568 | 3.417881 | 0.2946645 | -353
906 | 1101.839 | 2927.974 | 1.350502 | 1.350204 | -0.6945742 | 3.41774 | 0.2958629 | -354
907 | 1111.693 | 2922.136 | 1.356307 | 1.355751 | -0.6945978 | 3.417645 | 0.2964964 | -355
908 | 1117.572 | 2915.763 | 1.359395 | 1.358536 | -0.6937104 | 3.417592 | 0.2961688 | -356
909 | 1116.598 | 2909.397 | 1.357939 | 1.356701 | -0.6917193 | 3.417568 | 0.2947292 | -357
910 | 1108.023 | 2903.375 | 1.351399 | 1.349741 | -0.6885479 | 3.417559 | 0.2924055 | -358
911 | 1093.845 | 2897.634 | 1.340971 | 1.338915 | -0.6840477 | 3.417556 | 0.2896151 | -359
912 | 1077.08 | 2891.802 | 1.328543 | 1.326183 | -0.6778698 | 3.417556 | 0.2866019 | -360
913 | 1059.191 | 2885.453 | 1.315112 | 1.312563 | -0.6695455 | 3.417556 | 0.2832187 | -361
914 | 1038.914 | 2878.176 | 1.300006 | 1.297284 | -0.658706 | 3.417556 | 0.2790926 | -362
915 | 1013.687 | 2869.514 | 1.281652 | 1.278634 | -0.6455489 | 3.417556 | 0.274098 | -363
916 | 982.8338 | 2859.168 | 1.259509 | 1.256079 | -0.631439 | 3.417556 | 0.2687184 | -364
917 | 949.7503 | 2847.432 | 1.235567 | 1.231835 | -0.6187787 | 3.417556 | 0.2638848 | -365
918 | 920.6348 | 2835.414 | 1.213781 | 1.210134 | -0.6096973 | 3.417556 | 0.2603739 | -366
919 | 900.4365 | 2824.735 | 1.197607 | 1.194534 | -0.604622 | 3.417556 | 0.2583078 | -367
920 | 889.6187 | 2816.757 | 1.187773 | 1.185663 | -0.6020938 | 3.417556 | 0.2571604 | -368
921 | 884.2746 | 2812.04 | 1.182023 | 1.181321 | -0.5997402 | 3.417556 | 0.2561365 | -369
922 | 879.0357 | 2811.128 | 1.176456 | 1.178805 | -0.5952713 | 3.417556 | 0.2544974 | -370
923 | 870.0045 | 2816.562 | 1.166921 | 1.177479 | -0.5865036 | 3.417556 | 0.251548 | -371
924 | 855.9128 | 2833.561 | 1.149615 | 1.179105 | -0.5706944 | 3.417556 | 0.2464573 | -372
925 | 837.1777 | 2864.936 | 1.121996 | 1.184224 | -0.545065 | 3.417556 | 0.2384675 | -373
926 | 813.2583 | 2900.829 | 1.084905 | 1.18657 | -0.5095816 | 3.417556 | 0.2276983 | -374
927 | 780.2609 | 2915.135 | 1.043533 | 1.172714 | -0.4693378 | 3.417556 | 0.2157237 | -375
928 | 733.1837 | 2881.088 | 1.004188 | 1.132256 | -0.4325925 | 3.417556 | 0.2048848 | -376
929 | 673.1418 | 2795.844 | 0.9695214 | 1.070422 | -0.4054283 | 3.417556 | 0.1967483 | -377
930 | 610.5716 | 2685.782 | 0.9383242 | 1.00726 | -0.3884622 | 3.417556 | 0.1912926 | -378
931 | 557.9788 | 2584.843 | 0.9094256 | 0.9623433 | -0.3782571 | 3.417556 | 0.1874708 | -379
932 | 520.4585 | 2511.117 | 0.8835139 | 0.9420118 | -0.3708132 | 3.417556 | 0.1842605 | -380
933 | 494.8761 | 2463.581 | 0.8614707 | 0.9405984 | -0.3638278 | 3.417556 | 0.1812015 | -381
934 | 475.861 | 2433.129 | 0.8430875 | 0.9492571 | -0.3569311 | 3.417556 | 0.1783022 | -382
935 | 460.2415 | 2411.938 | 0.8276675 | 0.9618582 | -0.3507375 | 3.417556 | 0.1757197 | -383
936 | 447.1681 | 2395.839 | 0.8147476 | 0.9756251 | -0.3457867 | 3.417556 | 0.1735439 | -384
937 | 436.5845 | 2383.193 | 0.804022 | 0.9896569 | -0.3420181 | 3.417556 | 0.1717542 | -385
938 | 428.6074 | 2374.006 | 0.794889 | 1.00374 | -0.3388319 | 3.417556 | 0.17026 | -386
939 | 423.8603 | 2370.033 | 0.7861062 | 1.01782 | -0.3353338 | 3.417556 | 0.1689316 | -387
940 | 424.0434 | 2375.01 | 0.7756179 | 1.03188 | -0.3306551 | 3.417556 | 0.1676197 | -388
941 | 431.0955 | 2392.431 | 0.7615085 | 1.045877 | -0.3245487 | 3.417556 | 0.1662119 | -389
942 | 444.0655 | 2419.795 | 0.7445723 | 1.059723 | -0.3180239 | 3.417556 | 0.1647306 | -390
943 | 456.2637 | 2444.348 | 0.7300873 | 1.073285 | -0.3130857 | 3.417556 | 0.1633815 | -391
944 | 458.1938 | 2449.099 | 0.7246492 | 1.086436 | -0.3113004 | 3.417556 | 0.1624552 | -392
945 | 446.0531 | 2427.316 | 0.7297024 | 1.099121 | -0.3126199 | 3.417556 | 0.1621524 | -393
946 | 426.1935 | 2389.372 | 0.739979 | 1.111393 | -0.3158054 | 3.417556 | 0.1624987 | -394
947 | 409.3622 | 2353.02 | 0.749329 | 1.123383 | -0.3196872 | 3.417556 | 0.1633828 | -395
948 | 401.8261 | 2329.249 | 0.7559494 | 1.135221 | -0.3236514 | 3.417556 | 0.1646095 | -396
949 | 402.8318 | 2318.451 | 0.7613169 | 1.146996 | -0.3271926 | 3.417556 | 0.1659166 | -397
950 | 408.0306 | 2315.717 | 0.7665612 | 1.158751 | -0.32958 | 3.417556 | 0.1670111 | -398
951 | 413.2741 | 2316.184 | 0.7712016 | 1.1705 | -0.3302013 | 3.417556 | 0.1676553 | -399
952 | 416.2028 | 2316.822 | 0.7741574 | 1.182248 | -0.3290725 | 3.417556 | 0.1677401 | -400
953 | 416.197 | 2316.282 | 0.7748127 | 1.193997 | -0.3267538 | 3.417556 | 0.1672769 | -401
954 | 413.6251 | 2314.41 | 0.7731615 | 1.205744 | -0.3237102 | 3.417556 | 0.1663261 | -402
955 | 409.2394 | 2312.039 | 0.7695176 | 1.217486 | -0.3198959 | 3.417556 | 0.1649478 | -403
956 | 404.3876 | 2311.442 | 0.7644226 | 1.229202 | -0.3149728 | 3.417556 | 0.163219 | -404
957 | 401.6639 | 2316.953 | 0.7590309 | 1.240816 | -0.3087861 | 3.417556 | 0.1612712 | -405
958 | 404.2774 | 2333.208 | 0.7552899 | 1.252112 | -0.3017514 | 3.417556 | 0.1592827 | -406
959 | 412.7776 | 2359.162 | 0.7549464 | 1.262647 | -0.2950874 | 3.417556 | 0.1574341 | -407
960 | 421.7282 | 2383.04 | 0.7574399 | 1.271761 | -0.2904641 | 3.417556 | 0.1558723 | -408
961 | 422.053 | 2387.876 | 0.7589427 | 1.278807 | -0.2888489 | 3.417556 | 0.1546784 | -409
962 | 409.1876 | 2366.246 | 0.7548722 | 1.283509 | -0.289621 | 3.417556 | 0.1538311 | -410
963 | 387.8408 | 2327.713 | 0.7441232 | 1.286144 | -0.2911145 | 3.417556 | 0.1532103 | -411
964 | 367.1375 | 2289.465 | 0.7301337 | 1.287356 | -0.2919431 | 3.417556 | 0.1526646 | -412
965 | 352.6602 | 2262.211 | 0.7175211 | 1.287808 | -0.2916631 | 3.417556 | 0.1520911 | -413
966 | 344.3002 | 2246.337 | 0.7085173 | 1.287943 | -0.2905157 | 3.417556 | 0.1514635 | -414
967 | 339.4459 | 2237.332 | 0.7026564 | 1.287975 | -0.2889361 | 3.417556 | 0.1508109 | -415
968 | 336.0241 | 2231.218 | 0.698562 | 1.287981 | -0.2872723 | 3.417556 | 0.1501917 | -416
969 | 333.2343 | 2226.084 | 0.6953123 | 1.287982 | -0.2857355 | 3.417556 | 0.1496894 | -417
970 | 331.1463 | 2221.471 | 0.6927223 | 1.287982 | -0.2844979 | 3.417556 | 0.1494134 | -418
971 | 330.2904 | 2217.597 | 0.6911321 | 1.287982 | -0.283787 | 3.417556 | 0.1494727 | -419
972 | 331.2369 | 2214.789 | 0.6910563 | 1.287982 | -0.2838197 | 3.417556 | 0.1499099 | -420
973 | 334.084 | 2213.169 | 0.692709 | 1.287982 | -0.28465 | 3.417556 | 0.1506408 | -421
974 | 338.0748 | 2212.529 | 0.6956158 | 1.287982 | -0.2860775 | 3.417556 | 0.1514663 | -422
975 | 341.8349 | 2212.457 | 0.6986527 | 1.287982 | -0.2876315 | 3.417556 | 0.1521581 | -423
976 | 344.0675 | 2212.542 | 0.7005658 | 1.287982 | -0.2886628 | 3.417556 | 0.1525451 | -424